## CoCrFeMnNi (R=0.1)
dataset | life | stress amplitude | stress max | stress min | stress mean | stress range | stress range corrected | runout | title | authors | source of the publication | year of publication | institution | country & region | funding agency | DOI | types of fatigue data | method of extraction | type of the material | atomic-level structure | original name of the material | ratio type in the name | composition (at%) | glass transition temperature (°C) | grain size (μm) | thermomechanical processing | surface treatment | ingot shape | ingot size (mm) | types of fatigue tests | fatigue temperature (°C) | fatigue environment | load ratio | frequency (Hz) | fatigue machine | fatigue standard | load control | failure criterion | specimens description | critical cross-section size of specimens (mm) | stress concentration factor of specimens | Young's modulus (GPa) | yield strength | ultimate tensile strength (MPa) | elongation | fracture toughness (MPa*m^(1/2)) | fatigue crack growth threshold (MPa*m^(1/2)) | rating score
112 | 73305 | 314.8536 | 699.6746 | 69.96746 | 384.821 | 629.7072 | 381.0462 | 0 | In-situ formed oxide enables extraordinary high-cycle fatigue resistance in additively manufactured CoCrFeMnNi high-entropy alloy | Baek, Min-Seok; Kim, Young-Kyun; Lee, Kee-Ahn; Yang, Sangsun | ADDITIVE MANUFACTURING | 2021 | Inha Univ; Korea Inst Mat Sci | South Korea | National Research Foundation of Korea (NRF) | 10.1016/j.addma.2020.101832 | sn | color and shape | multi-principal elements alloy | FCC | CoCrFeMnNi | atomic | Co20.0-Cr20.0-Fe20.0-Mn20.0-Ni20.0 |  | 5.98, 15.66 | LPBF | polish |  |  | uniaxial | 25 | air | 0.1 | 20 |  | ASTM E466 | force | fracture |  |  | 1 |  | 774.8 | 923.3 | 30.8 |  |  | 0.75
112 | 114941.5 | 278.9829 | 619.9621 | 61.99621 | 340.9791 | 557.9659 | 323.0413 | 0 | In-situ formed oxide enables extraordinary high-cycle fatigue resistance in additively manufactured CoCrFeMnNi high-entropy alloy | Baek, Min-Seok; Kim, Young-Kyun; Lee, Kee-Ahn; Yang, Sangsun | ADDITIVE MANUFACTURING | 2021 | Inha Univ; Korea Inst Mat Sci | South Korea | National Research Foundation of Korea (NRF) | 10.1016/j.addma.2020.101832 | sn | color and shape | multi-principal elements alloy | FCC | CoCrFeMnNi | atomic | Co20.0-Cr20.0-Fe20.0-Mn20.0-Ni20.0 |  | 5.98, 15.66 | LPBF | polish |  |  | uniaxial | 25 | air | 0.1 | 20 |  | ASTM E466 | force | fracture |  |  | 1 |  | 774.8 | 923.3 | 30.8 |  |  | 0.75
112 | 139367.9 | 269.9512 | 599.8915 | 59.98915 | 329.9403 | 539.9024 | 309.47 | 0 | In-situ formed oxide enables extraordinary high-cycle fatigue resistance in additively manufactured CoCrFeMnNi high-entropy alloy | Baek, Min-Seok; Kim, Young-Kyun; Lee, Kee-Ahn; Yang, Sangsun | ADDITIVE MANUFACTURING | 2021 | Inha Univ; Korea Inst Mat Sci | South Korea | National Research Foundation of Korea (NRF) | 10.1016/j.addma.2020.101832 | sn | color and shape | multi-principal elements alloy | FCC | CoCrFeMnNi | atomic | Co20.0-Cr20.0-Fe20.0-Mn20.0-Ni20.0 |  | 5.98, 15.66 | LPBF | polish |  |  | uniaxial | 25 | air | 0.1 | 20 |  | ASTM E466 | force | fracture |  |  | 1 |  | 774.8 | 923.3 | 30.8 |  |  | 0.75
112 | 180255.8 | 269.9512 | 599.8915 | 59.98915 | 329.9403 | 539.9024 | 309.47 | 0 | In-situ formed oxide enables extraordinary high-cycle fatigue resistance in additively manufactured CoCrFeMnNi high-entropy alloy | Baek, Min-Seok; Kim, Young-Kyun; Lee, Kee-Ahn; Yang, Sangsun | ADDITIVE MANUFACTURING | 2021 | Inha Univ; Korea Inst Mat Sci | South Korea | National Research Foundation of Korea (NRF) | 10.1016/j.addma.2020.101832 | sn | color and shape | multi-principal elements alloy | FCC | CoCrFeMnNi | atomic | Co20.0-Cr20.0-Fe20.0-Mn20.0-Ni20.0 |  | 5.98, 15.66 | LPBF | polish |  |  | uniaxial | 25 | air | 0.1 | 20 |  | ASTM E466 | force | fracture |  |  | 1 |  | 774.8 | 923.3 | 30.8 |  |  | 0.75
112 | 200925 | 301.479 | 669.9533 | 66.99533 | 368.4743 | 602.958 | 358.5911 | 0 | In-situ formed oxide enables extraordinary high-cycle fatigue resistance in additively manufactured CoCrFeMnNi high-entropy alloy | Baek, Min-Seok; Kim, Young-Kyun; Lee, Kee-Ahn; Yang, Sangsun | ADDITIVE MANUFACTURING | 2021 | Inha Univ; Korea Inst Mat Sci | South Korea | National Research Foundation of Korea (NRF) | 10.1016/j.addma.2020.101832 | sn | color and shape | multi-principal elements alloy | FCC | CoCrFeMnNi | atomic | Co20.0-Cr20.0-Fe20.0-Mn20.0-Ni20.0 |  | 5.98, 15.66 | LPBF | polish |  |  | uniaxial | 25 | air | 0.1 | 20 |  | ASTM E466 | force | fracture |  |  | 1 |  | 774.8 | 923.3 | 30.8 |  |  | 0.75
112 | 936006.9 | 265.3975 | 589.7722 | 58.97722 | 324.3747 | 530.795 | 302.767 | 0 | In-situ formed oxide enables extraordinary high-cycle fatigue resistance in additively manufactured CoCrFeMnNi high-entropy alloy | Baek, Min-Seok; Kim, Young-Kyun; Lee, Kee-Ahn; Yang, Sangsun | ADDITIVE MANUFACTURING | 2021 | Inha Univ; Korea Inst Mat Sci | South Korea | National Research Foundation of Korea (NRF) | 10.1016/j.addma.2020.101832 | sn | color and shape | multi-principal elements alloy | FCC | CoCrFeMnNi | atomic | Co20.0-Cr20.0-Fe20.0-Mn20.0-Ni20.0 |  | 5.98, 15.66 | LPBF | polish |  |  | uniaxial | 25 | air | 0.1 | 20 |  | ASTM E466 | force | fracture |  |  | 1 |  | 774.8 | 923.3 | 30.8 |  |  | 0.75
112 | 1052872.2 | 292.5721 | 650.1602 | 65.01602 | 357.5881 | 585.1442 | 344.2009 | 0 | In-situ formed oxide enables extraordinary high-cycle fatigue resistance in additively manufactured CoCrFeMnNi high-entropy alloy | Baek, Min-Seok; Kim, Young-Kyun; Lee, Kee-Ahn; Yang, Sangsun | ADDITIVE MANUFACTURING | 2021 | Inha Univ; Korea Inst Mat Sci | South Korea | National Research Foundation of Korea (NRF) | 10.1016/j.addma.2020.101832 | sn | color and shape | multi-principal elements alloy | FCC | CoCrFeMnNi | atomic | Co20.0-Cr20.0-Fe20.0-Mn20.0-Ni20.0 |  | 5.98, 15.66 | LPBF | polish |  |  | uniaxial | 25 | air | 0.1 | 20 |  | ASTM E466 | force | fracture |  |  | 1 |  | 774.8 | 923.3 | 30.8 |  |  | 0.75
112 | 2048021.6 | 283.3468 | 629.6596 | 62.96596 | 346.3128 | 566.6936 | 329.7361 | 0 | In-situ formed oxide enables extraordinary high-cycle fatigue resistance in additively manufactured CoCrFeMnNi high-entropy alloy | Baek, Min-Seok; Kim, Young-Kyun; Lee, Kee-Ahn; Yang, Sangsun | ADDITIVE MANUFACTURING | 2021 | Inha Univ; Korea Inst Mat Sci | South Korea | National Research Foundation of Korea (NRF) | 10.1016/j.addma.2020.101832 | sn | color and shape | multi-principal elements alloy | FCC | CoCrFeMnNi | atomic | Co20.0-Cr20.0-Fe20.0-Mn20.0-Ni20.0 |  | 5.98, 15.66 | LPBF | polish |  |  | uniaxial | 25 | air | 0.1 | 20 |  | ASTM E466 | force | fracture |  |  | 1 |  | 774.8 | 923.3 | 30.8 |  |  | 0.75
112 | 3615186.9 | 260.9222 | 579.8271 | 57.98271 | 318.9049 | 521.8444 | 296.2665 | 0 | In-situ formed oxide enables extraordinary high-cycle fatigue resistance in additively manufactured CoCrFeMnNi high-entropy alloy | Baek, Min-Seok; Kim, Young-Kyun; Lee, Kee-Ahn; Yang, Sangsun | ADDITIVE MANUFACTURING | 2021 | Inha Univ; Korea Inst Mat Sci | South Korea | National Research Foundation of Korea (NRF) | 10.1016/j.addma.2020.101832 | sn | color and shape | multi-principal elements alloy | FCC | CoCrFeMnNi | atomic | Co20.0-Cr20.0-Fe20.0-Mn20.0-Ni20.0 |  | 5.98, 15.66 | LPBF | polish |  |  | uniaxial | 25 | air | 0.1 | 20 |  | ASTM E466 | force | fracture |  |  | 1 |  | 774.8 | 923.3 | 30.8 |  |  | 0.75
113 | 47638.85 | 216.0206 | 480.0457 | 48.00457 | 264.0251 | 432.0411 | 267.6811 | 0 | High-cycle fatigue induced twinning in CoCrFeNi high-entropy alloy processed by laser powder bed fusion additive manufacturing | Chen, Bo; Chen, Yinan; Li, Bo; Xuan, Fuzhen | ADDITIVE MANUFACTURING | 2023 | East China Univ Sci & Technol; Shanghai Collaborat Innovat Ctr High End Equipment; Univ Leicester | England; Peoples R China | East China University of Science and Technology; National Natural Science Foundation of China (NSFC); Natural Science Foundation of Shanghai ; Science and Technology Commission of Shanghai Municipality; UK Research & Innovation (UKRI)Engineering & Physical Sciences Research Council (EPSRC) | 10.1016/j.addma.2022.103319 | sn | color and shape | multi-principal elements alloy | FCC | CoCrFeNi | atomic | Co25.0-Cr25.0-Fe25.0-Ni25.0 |  |  | LPBF | polish | rectangular | 3, 5, 13 | uniaxial | 25 | air | 0.1 | 20 | SUNS890 machine |  | force | fracture | rectangular cross-section | 13, 3 | 1 | 169 | 535 | 601 | 30 |  |  | 0.8648649
113 | 105648.2 | 202.6772 | 450.3939 | 45.03939 | 247.7166 | 405.3545 | 244.1564 | 0 | High-cycle fatigue induced twinning in CoCrFeNi high-entropy alloy processed by laser powder bed fusion additive manufacturing | Chen, Bo; Chen, Yinan; Li, Bo; Xuan, Fuzhen | ADDITIVE MANUFACTURING | 2023 | East China Univ Sci & Technol; Shanghai Collaborat Innovat Ctr High End Equipment; Univ Leicester | England; Peoples R China | East China University of Science and Technology; National Natural Science Foundation of China (NSFC); Natural Science Foundation of Shanghai ; Science and Technology Commission of Shanghai Municipality; UK Research & Innovation (UKRI)Engineering & Physical Sciences Research Council (EPSRC) | 10.1016/j.addma.2022.103319 | sn | color and shape | multi-principal elements alloy | FCC | CoCrFeNi | atomic | Co25.0-Cr25.0-Fe25.0-Ni25.0 |  |  | LPBF | polish | rectangular | 3, 5, 13 | uniaxial | 25 | air | 0.1 | 20 | SUNS890 machine |  | force | fracture | rectangular cross-section | 13, 3 | 1 | 169 | 535 | 601 | 30 |  |  | 0.8648649
113 | 142040.2 | 157.4822 | 349.9604 | 34.99604 | 192.4782 | 314.9644 | 175.481 | 0 | High-cycle fatigue induced twinning in CoCrFeNi high-entropy alloy processed by laser powder bed fusion additive manufacturing | Chen, Bo; Chen, Yinan; Li, Bo; Xuan, Fuzhen | ADDITIVE MANUFACTURING | 2023 | East China Univ Sci & Technol; Shanghai Collaborat Innovat Ctr High End Equipment; Univ Leicester | England; Peoples R China | East China University of Science and Technology; National Natural Science Foundation of China (NSFC); Natural Science Foundation of Shanghai ; Science and Technology Commission of Shanghai Municipality; UK Research & Innovation (UKRI)Engineering & Physical Sciences Research Council (EPSRC) | 10.1016/j.addma.2022.103319 | sn | color and shape | multi-principal elements alloy | FCC | CoCrFeNi | atomic | Co25.0-Cr25.0-Fe25.0-Ni25.0 |  |  | LPBF | polish | rectangular | 3, 5, 13 | uniaxial | 25 | air | 0.1 | 20 | SUNS890 machine |  | force | fracture | rectangular cross-section | 13, 3 | 1 | 169 | 535 | 601 | 30 |  |  | 0.8648649
113 | 234295 | 135.0378 | 300.0841 | 30.00841 | 165.0463 | 270.0757 | 146.0525 | 0 | High-cycle fatigue induced twinning in CoCrFeNi high-entropy alloy processed by laser powder bed fusion additive manufacturing | Chen, Bo; Chen, Yinan; Li, Bo; Xuan, Fuzhen | ADDITIVE MANUFACTURING | 2023 | East China Univ Sci & Technol; Shanghai Collaborat Innovat Ctr High End Equipment; Univ Leicester | England; Peoples R China | East China University of Science and Technology; National Natural Science Foundation of China (NSFC); Natural Science Foundation of Shanghai ; Science and Technology Commission of Shanghai Municipality; UK Research & Innovation (UKRI)Engineering & Physical Sciences Research Council (EPSRC) | 10.1016/j.addma.2022.103319 | sn | color and shape | multi-principal elements alloy | FCC | CoCrFeNi | atomic | Co25.0-Cr25.0-Fe25.0-Ni25.0 |  |  | LPBF | polish | rectangular | 3, 5, 13 | uniaxial | 25 | air | 0.1 | 20 | SUNS890 machine |  | force | fracture | rectangular cross-section | 13, 3 | 1 | 169 | 535 | 601 | 30 |  |  | 0.8648649
113 | 298576.1 | 90.07349 | 200.1633 | 20.01633 | 110.0898 | 180.147 | 93.20076 | 0 | High-cycle fatigue induced twinning in CoCrFeNi high-entropy alloy processed by laser powder bed fusion additive manufacturing | Chen, Bo; Chen, Yinan; Li, Bo; Xuan, Fuzhen | ADDITIVE MANUFACTURING | 2023 | East China Univ Sci & Technol; Shanghai Collaborat Innovat Ctr High End Equipment; Univ Leicester | England; Peoples R China | East China University of Science and Technology; National Natural Science Foundation of China (NSFC); Natural Science Foundation of Shanghai ; Science and Technology Commission of Shanghai Municipality; UK Research & Innovation (UKRI)Engineering & Physical Sciences Research Council (EPSRC) | 10.1016/j.addma.2022.103319 | sn | color and shape | multi-principal elements alloy | FCC | CoCrFeNi | atomic | Co25.0-Cr25.0-Fe25.0-Ni25.0 |  |  | LPBF | polish | rectangular | 3, 5, 13 | uniaxial | 25 | air | 0.1 | 20 | SUNS890 machine |  | force | fracture | rectangular cross-section | 13, 3 | 1 | 169 | 535 | 601 | 30 |  |  | 0.8648649
113 | 369270.4 | 90.07349 | 200.1633 | 20.01633 | 110.0898 | 180.147 | 93.20076 | 0 | High-cycle fatigue induced twinning in CoCrFeNi high-entropy alloy processed by laser powder bed fusion additive manufacturing | Chen, Bo; Chen, Yinan; Li, Bo; Xuan, Fuzhen | ADDITIVE MANUFACTURING | 2023 | East China Univ Sci & Technol; Shanghai Collaborat Innovat Ctr High End Equipment; Univ Leicester | England; Peoples R China | East China University of Science and Technology; National Natural Science Foundation of China (NSFC); Natural Science Foundation of Shanghai ; Science and Technology Commission of Shanghai Municipality; UK Research & Innovation (UKRI)Engineering & Physical Sciences Research Council (EPSRC) | 10.1016/j.addma.2022.103319 | sn | color and shape | multi-principal elements alloy | FCC | CoCrFeNi | atomic | Co25.0-Cr25.0-Fe25.0-Ni25.0 |  |  | LPBF | polish | rectangular | 3, 5, 13 | uniaxial | 25 | air | 0.1 | 20 | SUNS890 machine |  | force | fracture | rectangular cross-section | 13, 3 | 1 | 169 | 535 | 601 | 30 |  |  | 0.8648649
113 | 438030.3 | 112.6865 | 250.4145 | 25.04145 | 137.728 | 225.3731 | 118.9324 | 0 | High-cycle fatigue induced twinning in CoCrFeNi high-entropy alloy processed by laser powder bed fusion additive manufacturing | Chen, Bo; Chen, Yinan; Li, Bo; Xuan, Fuzhen | ADDITIVE MANUFACTURING | 2023 | East China Univ Sci & Technol; Shanghai Collaborat Innovat Ctr High End Equipment; Univ Leicester | England; Peoples R China | East China University of Science and Technology; National Natural Science Foundation of China (NSFC); Natural Science Foundation of Shanghai ; Science and Technology Commission of Shanghai Municipality; UK Research & Innovation (UKRI)Engineering & Physical Sciences Research Council (EPSRC) | 10.1016/j.addma.2022.103319 | sn | color and shape | multi-principal elements alloy | FCC | CoCrFeNi | atomic | Co25.0-Cr25.0-Fe25.0-Ni25.0 |  |  | LPBF | polish | rectangular | 3, 5, 13 | uniaxial | 25 | air | 0.1 | 20 | SUNS890 machine |  | force | fracture | rectangular cross-section | 13, 3 | 1 | 169 | 535 | 601 | 30 |  |  | 0.8648649
113 | 741052.3 | 90.1355 | 200.3011 | 20.03011 | 110.1656 | 180.271 | 93.26938 | 0 | High-cycle fatigue induced twinning in CoCrFeNi high-entropy alloy processed by laser powder bed fusion additive manufacturing | Chen, Bo; Chen, Yinan; Li, Bo; Xuan, Fuzhen | ADDITIVE MANUFACTURING | 2023 | East China Univ Sci & Technol; Shanghai Collaborat Innovat Ctr High End Equipment; Univ Leicester | England; Peoples R China | East China University of Science and Technology; National Natural Science Foundation of China (NSFC); Natural Science Foundation of Shanghai ; Science and Technology Commission of Shanghai Municipality; UK Research & Innovation (UKRI)Engineering & Physical Sciences Research Council (EPSRC) | 10.1016/j.addma.2022.103319 | sn | color and shape | multi-principal elements alloy | FCC | CoCrFeNi | atomic | Co25.0-Cr25.0-Fe25.0-Ni25.0 |  |  | LPBF | polish | rectangular | 3, 5, 13 | uniaxial | 25 | air | 0.1 | 20 | SUNS890 machine |  | force | fracture | rectangular cross-section | 13, 3 | 1 | 169 | 535 | 601 | 30 |  |  | 0.8648649
126 | 94248.95 | 207.1682 | 460.3739 | 46.03739 | 253.2056 | 414.3365 | 247.754 | 0 | High-cycle fatigue and tensile deformation behaviors of coarse-grained equiatomic CoCrFeMnNi high entropy alloy and unexpected hardening behavior during cyclic loading | Ham, Gi-Su; Kim, Hyoung Seop; Kim, Young-Kyun; Lee, Kee-Ahn | INTERMETALLICS | 2019 | Inha Univ; Pohang Univ Sci & Technol | South Korea | National Research Foundation of Korea (NRF) | 10.1016/j.intermet.2019.106486 | sn | color and shape | multi-principal elements alloy | FCC | CoCrFeMnNi | atomic | Co20.0-Cr20.0-Fe20.0-Mn20.0-Ni20.0 |  | 245.48 | vacuum induction melt; hot roll to 1.56 mm; heat treat at 1000 C for 24 hour | machine; polish | rectangular | 1.56, NaN, NaN | uniaxial | 25 | air | 0.1 | 20 |  |  | force | fracture | rectangular cross-section | 3, 1 | 1 |  | 293.1 | 625.6 | 63.1 |  |  | 0.8378378
126 | 144343.6 | 189.1641 | 420.3647 | 42.03647 | 231.2006 | 378.3283 | 219.0868 | 0 | High-cycle fatigue and tensile deformation behaviors of coarse-grained equiatomic CoCrFeMnNi high entropy alloy and unexpected hardening behavior during cyclic loading | Ham, Gi-Su; Kim, Hyoung Seop; Kim, Young-Kyun; Lee, Kee-Ahn | INTERMETALLICS | 2019 | Inha Univ; Pohang Univ Sci & Technol | South Korea | National Research Foundation of Korea (NRF) | 10.1016/j.intermet.2019.106486 | sn | color and shape | multi-principal elements alloy | FCC | CoCrFeMnNi | atomic | Co20.0-Cr20.0-Fe20.0-Mn20.0-Ni20.0 |  | 245.48 | vacuum induction melt; hot roll to 1.56 mm; heat treat at 1000 C for 24 hour | machine; polish | rectangular | 1.56, NaN, NaN | uniaxial | 25 | air | 0.1 | 20 |  |  | force | fracture | rectangular cross-section | 3, 1 | 1 |  | 293.1 | 625.6 | 63.1 |  |  | 0.8378378
126 | 179032.5 | 180.1547 | 400.3439 | 40.03439 | 220.1891 | 360.3095 | 205.6277 | 0 | High-cycle fatigue and tensile deformation behaviors of coarse-grained equiatomic CoCrFeMnNi high entropy alloy and unexpected hardening behavior during cyclic loading | Ham, Gi-Su; Kim, Hyoung Seop; Kim, Young-Kyun; Lee, Kee-Ahn | INTERMETALLICS | 2019 | Inha Univ; Pohang Univ Sci & Technol | South Korea | National Research Foundation of Korea (NRF) | 10.1016/j.intermet.2019.106486 | sn | color and shape | multi-principal elements alloy | FCC | CoCrFeMnNi | atomic | Co20.0-Cr20.0-Fe20.0-Mn20.0-Ni20.0 |  | 245.48 | vacuum induction melt; hot roll to 1.56 mm; heat treat at 1000 C for 24 hour | machine; polish | rectangular | 1.56, NaN, NaN | uniaxial | 25 | air | 0.1 | 20 |  |  | force | fracture | rectangular cross-section | 3, 1 | 1 |  | 293.1 | 625.6 | 63.1 |  |  | 0.8378378
126 | 228064.2 | 171.1667 | 380.3704 | 38.03704 | 209.2037 | 342.3333 | 192.7176 | 0 | High-cycle fatigue and tensile deformation behaviors of coarse-grained equiatomic CoCrFeMnNi high entropy alloy and unexpected hardening behavior during cyclic loading | Ham, Gi-Su; Kim, Hyoung Seop; Kim, Young-Kyun; Lee, Kee-Ahn | INTERMETALLICS | 2019 | Inha Univ; Pohang Univ Sci & Technol | South Korea | National Research Foundation of Korea (NRF) | 10.1016/j.intermet.2019.106486 | sn | color and shape | multi-principal elements alloy | FCC | CoCrFeMnNi | atomic | Co20.0-Cr20.0-Fe20.0-Mn20.0-Ni20.0 |  | 245.48 | vacuum induction melt; hot roll to 1.56 mm; heat treat at 1000 C for 24 hour | machine; polish | rectangular | 1.56, NaN, NaN | uniaxial | 25 | air | 0.1 | 20 |  |  | force | fracture | rectangular cross-section | 3, 1 | 1 |  | 293.1 | 625.6 | 63.1 |  |  | 0.8378378
126 | 349394.3 | 162.0828 | 360.1841 | 36.01841 | 198.1013 | 324.1657 | 180.1465 | 0 | High-cycle fatigue and tensile deformation behaviors of coarse-grained equiatomic CoCrFeMnNi high entropy alloy and unexpected hardening behavior during cyclic loading | Ham, Gi-Su; Kim, Hyoung Seop; Kim, Young-Kyun; Lee, Kee-Ahn | INTERMETALLICS | 2019 | Inha Univ; Pohang Univ Sci & Technol | South Korea | National Research Foundation of Korea (NRF) | 10.1016/j.intermet.2019.106486 | sn | color and shape | multi-principal elements alloy | FCC | CoCrFeMnNi | atomic | Co20.0-Cr20.0-Fe20.0-Mn20.0-Ni20.0 |  | 245.48 | vacuum induction melt; hot roll to 1.56 mm; heat treat at 1000 C for 24 hour | machine; polish | rectangular | 1.56, NaN, NaN | uniaxial | 25 | air | 0.1 | 20 |  |  | force | fracture | rectangular cross-section | 3, 1 | 1 |  | 293.1 | 625.6 | 63.1 |  |  | 0.8378378
126 | 446187.8 | 153.0938 | 340.2085 | 34.02085 | 187.1147 | 306.1876 | 168.1349 | 0 | High-cycle fatigue and tensile deformation behaviors of coarse-grained equiatomic CoCrFeMnNi high entropy alloy and unexpected hardening behavior during cyclic loading | Ham, Gi-Su; Kim, Hyoung Seop; Kim, Young-Kyun; Lee, Kee-Ahn | INTERMETALLICS | 2019 | Inha Univ; Pohang Univ Sci & Technol | South Korea | National Research Foundation of Korea (NRF) | 10.1016/j.intermet.2019.106486 | sn | color and shape | multi-principal elements alloy | FCC | CoCrFeMnNi | atomic | Co20.0-Cr20.0-Fe20.0-Mn20.0-Ni20.0 |  | 245.48 | vacuum induction melt; hot roll to 1.56 mm; heat treat at 1000 C for 24 hour | machine; polish | rectangular | 1.56, NaN, NaN | uniaxial | 25 | air | 0.1 | 20 |  |  | force | fracture | rectangular cross-section | 3, 1 | 1 |  | 293.1 | 625.6 | 63.1 |  |  | 0.8378378
126 | 600761.4 | 143.7897 | 319.5327 | 31.95327 | 175.743 | 287.5794 | 156.1091 | 0 | High-cycle fatigue and tensile deformation behaviors of coarse-grained equiatomic CoCrFeMnNi high entropy alloy and unexpected hardening behavior during cyclic loading | Ham, Gi-Su; Kim, Hyoung Seop; Kim, Young-Kyun; Lee, Kee-Ahn | INTERMETALLICS | 2019 | Inha Univ; Pohang Univ Sci & Technol | South Korea | National Research Foundation of Korea (NRF) | 10.1016/j.intermet.2019.106486 | sn | color and shape | multi-principal elements alloy | FCC | CoCrFeMnNi | atomic | Co20.0-Cr20.0-Fe20.0-Mn20.0-Ni20.0 |  | 245.48 | vacuum induction melt; hot roll to 1.56 mm; heat treat at 1000 C for 24 hour | machine; polish | rectangular | 1.56, NaN, NaN | uniaxial | 25 | air | 0.1 | 20 |  |  | force | fracture | rectangular cross-section | 3, 1 | 1 |  | 293.1 | 625.6 | 63.1 |  |  | 0.8378378
126 | 992623.9 | 137.2989 | 305.1088 | 30.51088 | 167.8098 | 274.5979 | 147.9438 | 0 | High-cycle fatigue and tensile deformation behaviors of coarse-grained equiatomic CoCrFeMnNi high entropy alloy and unexpected hardening behavior during cyclic loading | Ham, Gi-Su; Kim, Hyoung Seop; Kim, Young-Kyun; Lee, Kee-Ahn | INTERMETALLICS | 2019 | Inha Univ; Pohang Univ Sci & Technol | South Korea | National Research Foundation of Korea (NRF) | 10.1016/j.intermet.2019.106486 | sn | color and shape | multi-principal elements alloy | FCC | CoCrFeMnNi | atomic | Co20.0-Cr20.0-Fe20.0-Mn20.0-Ni20.0 |  | 245.48 | vacuum induction melt; hot roll to 1.56 mm; heat treat at 1000 C for 24 hour | machine; polish | rectangular | 1.56, NaN, NaN | uniaxial | 25 | air | 0.1 | 20 |  |  | force | fracture | rectangular cross-section | 3, 1 | 1 |  | 293.1 | 625.6 | 63.1 |  |  | 0.8378378
127 | 30476.7 | 280.1153 | 622.4785 | 62.24785 | 342.3632 | 560.2307 | 383.9692 | 0 | Fatigue behavior of additive manufactured CrFeCoNi medium-entropy alloy | Akhatov, I. S.; Dagesyan, S. A.; Evlashin, S. A.; Firsov, D. G.; Kawasaki, M.; Konev, S. D.; Kuzminova, Y. O.; Sergeev, S. N.; Zhilyaev, A. P. | JOURNAL OF ALLOYS AND COMPOUNDS | 2021 | Magnitogorsk State Tech Univ; Moscow MV Lomonosov State Univ; Oregon State Univ; Russian Acad Sci; Skolkovo Inst Sci & Technol | Russia; USA | National Science Foundation (NSF); Russian Federation ; Russian Science Foundation (RSF) | 10.1016/j.jallcom.2021.158609 | sn | color and shape | multi-principal elements alloy | FCC | Cr24Fe25Co26Ni25 | atomic | Co26.0-Fe25.0-Ni25.0-Cr24.0 |  | 10, 60 | LPBF | as-built |  |  | uniaxial | 25 | air | 0.1 | 25 | Instron 8801 | ISO 1099 | force | fracture | circular cross-section; ISO1099 | 4 | 1 |  | 551 | 658.3 | 51.4 |  |  | 0.8378378
127 | 67404.62 | 248.5706 | 552.3792 | 55.23792 | 303.8086 | 497.1413 | 315.8404 | 0 | Fatigue behavior of additive manufactured CrFeCoNi medium-entropy alloy | Akhatov, I. S.; Dagesyan, S. A.; Evlashin, S. A.; Firsov, D. G.; Kawasaki, M.; Konev, S. D.; Kuzminova, Y. O.; Sergeev, S. N.; Zhilyaev, A. P. | JOURNAL OF ALLOYS AND COMPOUNDS | 2021 | Magnitogorsk State Tech Univ; Moscow MV Lomonosov State Univ; Oregon State Univ; Russian Acad Sci; Skolkovo Inst Sci & Technol | Russia; USA | National Science Foundation (NSF); Russian Federation ; Russian Science Foundation (RSF) | 10.1016/j.jallcom.2021.158609 | sn | color and shape | multi-principal elements alloy | FCC | Cr24Fe25Co26Ni25 | atomic | Co26.0-Fe25.0-Ni25.0-Cr24.0 |  | 10, 60 | LPBF | as-built |  |  | uniaxial | 25 | air | 0.1 | 25 | Instron 8801 | ISO 1099 | force | fracture | circular cross-section; ISO1099 | 4 | 1 |  | 551 | 658.3 | 51.4 |  |  | 0.8378378
127 | 149085.7 | 217.7493 | 483.8872 | 48.38872 | 266.138 | 435.4985 | 260.2921 | 0 | Fatigue behavior of additive manufactured CrFeCoNi medium-entropy alloy | Akhatov, I. S.; Dagesyan, S. A.; Evlashin, S. A.; Firsov, D. G.; Kawasaki, M.; Konev, S. D.; Kuzminova, Y. O.; Sergeev, S. N.; Zhilyaev, A. P. | JOURNAL OF ALLOYS AND COMPOUNDS | 2021 | Magnitogorsk State Tech Univ; Moscow MV Lomonosov State Univ; Oregon State Univ; Russian Acad Sci; Skolkovo Inst Sci & Technol | Russia; USA | National Science Foundation (NSF); Russian Federation ; Russian Science Foundation (RSF) | 10.1016/j.jallcom.2021.158609 | sn | color and shape | multi-principal elements alloy | FCC | Cr24Fe25Co26Ni25 | atomic | Co26.0-Fe25.0-Ni25.0-Cr24.0 |  | 10, 60 | LPBF | as-built |  |  | uniaxial | 25 | air | 0.1 | 25 | Instron 8801 | ISO 1099 | force | fracture | circular cross-section; ISO1099 | 4 | 1 |  | 551 | 658.3 | 51.4 |  |  | 0.8378378
127 | 193670 | 186.5622 | 414.5827 | 41.45827 | 228.0205 | 373.1244 | 211.9971 | 0 | Fatigue behavior of additive manufactured CrFeCoNi medium-entropy alloy | Akhatov, I. S.; Dagesyan, S. A.; Evlashin, S. A.; Firsov, D. G.; Kawasaki, M.; Konev, S. D.; Kuzminova, Y. O.; Sergeev, S. N.; Zhilyaev, A. P. | JOURNAL OF ALLOYS AND COMPOUNDS | 2021 | Magnitogorsk State Tech Univ; Moscow MV Lomonosov State Univ; Oregon State Univ; Russian Acad Sci; Skolkovo Inst Sci & Technol | Russia; USA | National Science Foundation (NSF); Russian Federation ; Russian Science Foundation (RSF) | 10.1016/j.jallcom.2021.158609 | sn | color and shape | multi-principal elements alloy | FCC | Cr24Fe25Co26Ni25 | atomic | Co26.0-Fe25.0-Ni25.0-Cr24.0 |  | 10, 60 | LPBF | as-built |  |  | uniaxial | 25 | air | 0.1 | 25 | Instron 8801 | ISO 1099 | force | fracture | circular cross-section; ISO1099 | 4 | 1 |  | 551 | 658.3 | 51.4 |  |  | 0.8378378
127 | 305839.1 | 124.4541 | 276.5646 | 27.65646 | 152.1105 | 248.9081 | 131.4736 | 0 | Fatigue behavior of additive manufactured CrFeCoNi medium-entropy alloy | Akhatov, I. S.; Dagesyan, S. A.; Evlashin, S. A.; Firsov, D. G.; Kawasaki, M.; Konev, S. D.; Kuzminova, Y. O.; Sergeev, S. N.; Zhilyaev, A. P. | JOURNAL OF ALLOYS AND COMPOUNDS | 2021 | Magnitogorsk State Tech Univ; Moscow MV Lomonosov State Univ; Oregon State Univ; Russian Acad Sci; Skolkovo Inst Sci & Technol | Russia; USA | National Science Foundation (NSF); Russian Federation ; Russian Science Foundation (RSF) | 10.1016/j.jallcom.2021.158609 | sn | color and shape | multi-principal elements alloy | FCC | Cr24Fe25Co26Ni25 | atomic | Co26.0-Fe25.0-Ni25.0-Cr24.0 |  | 10, 60 | LPBF | as-built |  |  | uniaxial | 25 | air | 0.1 | 25 | Instron 8801 | ISO 1099 | force | fracture | circular cross-section; ISO1099 | 4 | 1 |  | 551 | 658.3 | 51.4 |  |  | 0.8378378
127 | 821964.1 | 93.18132 | 207.0696 | 20.70696 | 113.8883 | 186.3626 | 96.05631 | 0 | Fatigue behavior of additive manufactured CrFeCoNi medium-entropy alloy | Akhatov, I. S.; Dagesyan, S. A.; Evlashin, S. A.; Firsov, D. G.; Kawasaki, M.; Konev, S. D.; Kuzminova, Y. O.; Sergeev, S. N.; Zhilyaev, A. P. | JOURNAL OF ALLOYS AND COMPOUNDS | 2021 | Magnitogorsk State Tech Univ; Moscow MV Lomonosov State Univ; Oregon State Univ; Russian Acad Sci; Skolkovo Inst Sci & Technol | Russia; USA | National Science Foundation (NSF); Russian Federation ; Russian Science Foundation (RSF) | 10.1016/j.jallcom.2021.158609 | sn | color and shape | multi-principal elements alloy | FCC | Cr24Fe25Co26Ni25 | atomic | Co26.0-Fe25.0-Ni25.0-Cr24.0 |  | 10, 60 | LPBF | as-built |  |  | uniaxial | 25 | air | 0.1 | 25 | Instron 8801 | ISO 1099 | force | fracture | circular cross-section; ISO1099 | 4 | 1 |  | 551 | 658.3 | 51.4 |  |  | 0.8378378
127 | 9013614.2 | 70.28255 | 156.1835 | 15.61835 | 85.9009 | 140.5651 | 71.50001 | 0 | Fatigue behavior of additive manufactured CrFeCoNi medium-entropy alloy | Akhatov, I. S.; Dagesyan, S. A.; Evlashin, S. A.; Firsov, D. G.; Kawasaki, M.; Konev, S. D.; Kuzminova, Y. O.; Sergeev, S. N.; Zhilyaev, A. P. | JOURNAL OF ALLOYS AND COMPOUNDS | 2021 | Magnitogorsk State Tech Univ; Moscow MV Lomonosov State Univ; Oregon State Univ; Russian Acad Sci; Skolkovo Inst Sci & Technol | Russia; USA | National Science Foundation (NSF); Russian Federation ; Russian Science Foundation (RSF) | 10.1016/j.jallcom.2021.158609 | sn | color and shape | multi-principal elements alloy | FCC | Cr24Fe25Co26Ni25 | atomic | Co26.0-Fe25.0-Ni25.0-Cr24.0 |  | 10, 60 | LPBF | as-built |  |  | uniaxial | 25 | air | 0.1 | 25 | Instron 8801 | ISO 1099 | force | fracture | circular cross-section; ISO1099 | 4 | 1 |  | 551 | 658.3 | 51.4 |  |  | 0.8378378
128 | 10613.57 | 242.1746 | 538.1657 | 53.81657 | 295.9911 | 484.3491 | 308.7285 | 0 | Fatigue behavior of additive manufactured CrFeCoNi medium-entropy alloy | Akhatov, I. S.; Dagesyan, S. A.; Evlashin, S. A.; Firsov, D. G.; Kawasaki, M.; Konev, S. D.; Kuzminova, Y. O.; Sergeev, S. N.; Zhilyaev, A. P. | JOURNAL OF ALLOYS AND COMPOUNDS | 2021 | Magnitogorsk State Tech Univ; Moscow MV Lomonosov State Univ; Oregon State Univ; Russian Acad Sci; Skolkovo Inst Sci & Technol | Russia; USA | National Science Foundation (NSF); Russian Federation ; Russian Science Foundation (RSF) | 10.1016/j.jallcom.2021.158609 | sn | color and shape | multi-principal elements alloy | FCC | Cr24Fe25Co26Ni25 | atomic | Co26.0-Fe25.0-Ni25.0-Cr24.0 |  | 10, 60 | LPBF; heat treat at 800 C for 12 hour; water quench | as-built |  |  | uniaxial | 25 | air | 0.1 | 25 | Instron 8801 | ISO 1099 | force | fracture | circular cross-section; ISO1099 | 4 | 1 |  | 456.3 | 637.5 | 64.8 |  |  | 0.8378378
128 | 69059.45 | 212.178 | 471.5067 | 47.15067 | 259.3287 | 424.356 | 254.251 | 0 | Fatigue behavior of additive manufactured CrFeCoNi medium-entropy alloy | Akhatov, I. S.; Dagesyan, S. A.; Evlashin, S. A.; Firsov, D. G.; Kawasaki, M.; Konev, S. D.; Kuzminova, Y. O.; Sergeev, S. N.; Zhilyaev, A. P. | JOURNAL OF ALLOYS AND COMPOUNDS | 2021 | Magnitogorsk State Tech Univ; Moscow MV Lomonosov State Univ; Oregon State Univ; Russian Acad Sci; Skolkovo Inst Sci & Technol | Russia; USA | National Science Foundation (NSF); Russian Federation ; Russian Science Foundation (RSF) | 10.1016/j.jallcom.2021.158609 | sn | color and shape | multi-principal elements alloy | FCC | Cr24Fe25Co26Ni25 | atomic | Co26.0-Fe25.0-Ni25.0-Cr24.0 |  | 10, 60 | LPBF; heat treat at 800 C for 12 hour; water quench | as-built |  |  | uniaxial | 25 | air | 0.1 | 25 | Instron 8801 | ISO 1099 | force | fracture | circular cross-section; ISO1099 | 4 | 1 |  | 456.3 | 637.5 | 64.8 |  |  | 0.8378378
128 | 403833.5 | 181.7956 | 403.9902 | 40.39902 | 222.1946 | 363.5911 | 206.934 | 0 | Fatigue behavior of additive manufactured CrFeCoNi medium-entropy alloy | Akhatov, I. S.; Dagesyan, S. A.; Evlashin, S. A.; Firsov, D. G.; Kawasaki, M.; Konev, S. D.; Kuzminova, Y. O.; Sergeev, S. N.; Zhilyaev, A. P. | JOURNAL OF ALLOYS AND COMPOUNDS | 2021 | Magnitogorsk State Tech Univ; Moscow MV Lomonosov State Univ; Oregon State Univ; Russian Acad Sci; Skolkovo Inst Sci & Technol | Russia; USA | National Science Foundation (NSF); Russian Federation ; Russian Science Foundation (RSF) | 10.1016/j.jallcom.2021.158609 | sn | color and shape | multi-principal elements alloy | FCC | Cr24Fe25Co26Ni25 | atomic | Co26.0-Fe25.0-Ni25.0-Cr24.0 |  | 10, 60 | LPBF; heat treat at 800 C for 12 hour; water quench | as-built |  |  | uniaxial | 25 | air | 0.1 | 25 | Instron 8801 | ISO 1099 | force | fracture | circular cross-section; ISO1099 | 4 | 1 |  | 456.3 | 637.5 | 64.8 |  |  | 0.8378378
128 | 1069235.6 | 166.8784 | 370.8409 | 37.08409 | 203.9625 | 333.7568 | 185.9084 | 0 | Fatigue behavior of additive manufactured CrFeCoNi medium-entropy alloy | Akhatov, I. S.; Dagesyan, S. A.; Evlashin, S. A.; Firsov, D. G.; Kawasaki, M.; Konev, S. D.; Kuzminova, Y. O.; Sergeev, S. N.; Zhilyaev, A. P. | JOURNAL OF ALLOYS AND COMPOUNDS | 2021 | Magnitogorsk State Tech Univ; Moscow MV Lomonosov State Univ; Oregon State Univ; Russian Acad Sci; Skolkovo Inst Sci & Technol | Russia; USA | National Science Foundation (NSF); Russian Federation ; Russian Science Foundation (RSF) | 10.1016/j.jallcom.2021.158609 | sn | color and shape | multi-principal elements alloy | FCC | Cr24Fe25Co26Ni25 | atomic | Co26.0-Fe25.0-Ni25.0-Cr24.0 |  | 10, 60 | LPBF; heat treat at 800 C for 12 hour; water quench | as-built |  |  | uniaxial | 25 | air | 0.1 | 25 | Instron 8801 | ISO 1099 | force | fracture | circular cross-section; ISO1099 | 4 | 1 |  | 456.3 | 637.5 | 64.8 |  |  | 0.8378378
128 | 2252640.4 | 159.4478 | 354.3285 | 35.43285 | 194.8807 | 318.8956 | 175.8841 | 0 | Fatigue behavior of additive manufactured CrFeCoNi medium-entropy alloy | Akhatov, I. S.; Dagesyan, S. A.; Evlashin, S. A.; Firsov, D. G.; Kawasaki, M.; Konev, S. D.; Kuzminova, Y. O.; Sergeev, S. N.; Zhilyaev, A. P. | JOURNAL OF ALLOYS AND COMPOUNDS | 2021 | Magnitogorsk State Tech Univ; Moscow MV Lomonosov State Univ; Oregon State Univ; Russian Acad Sci; Skolkovo Inst Sci & Technol | Russia; USA | National Science Foundation (NSF); Russian Federation ; Russian Science Foundation (RSF) | 10.1016/j.jallcom.2021.158609 | sn | color and shape | multi-principal elements alloy | FCC | Cr24Fe25Co26Ni25 | atomic | Co26.0-Fe25.0-Ni25.0-Cr24.0 |  | 10, 60 | LPBF; heat treat at 800 C for 12 hour; water quench | as-built |  |  | uniaxial | 25 | air | 0.1 | 25 | Instron 8801 | ISO 1099 | force | fracture | circular cross-section; ISO1099 | 4 | 1 |  | 456.3 | 637.5 | 64.8 |  |  | 0.8378378
128 | 5169844.3 | 156.334 | 347.4088 | 34.74088 | 191.0749 | 312.668 | 171.7645 | 0 | Fatigue behavior of additive manufactured CrFeCoNi medium-entropy alloy | Akhatov, I. S.; Dagesyan, S. A.; Evlashin, S. A.; Firsov, D. G.; Kawasaki, M.; Konev, S. D.; Kuzminova, Y. O.; Sergeev, S. N.; Zhilyaev, A. P. | JOURNAL OF ALLOYS AND COMPOUNDS | 2021 | Magnitogorsk State Tech Univ; Moscow MV Lomonosov State Univ; Oregon State Univ; Russian Acad Sci; Skolkovo Inst Sci & Technol | Russia; USA | National Science Foundation (NSF); Russian Federation ; Russian Science Foundation (RSF) | 10.1016/j.jallcom.2021.158609 | sn | color and shape | multi-principal elements alloy | FCC | Cr24Fe25Co26Ni25 | atomic | Co26.0-Fe25.0-Ni25.0-Cr24.0 |  | 10, 60 | LPBF; heat treat at 800 C for 12 hour; water quench | as-built |  |  | uniaxial | 25 | air | 0.1 | 25 | Instron 8801 | ISO 1099 | force | fracture | circular cross-section; ISO1099 | 4 | 1 |  | 456.3 | 637.5 | 64.8 |  |  | 0.8378378
129 | 478829.1 | 279.761 | 621.6912 | 62.16912 | 341.9301 | 559.522 | 383.1244 | 0 | Fatigue behavior of additive manufactured CrFeCoNi medium-entropy alloy | Akhatov, I. S.; Dagesyan, S. A.; Evlashin, S. A.; Firsov, D. G.; Kawasaki, M.; Konev, S. D.; Kuzminova, Y. O.; Sergeev, S. N.; Zhilyaev, A. P. | JOURNAL OF ALLOYS AND COMPOUNDS | 2021 | Magnitogorsk State Tech Univ; Moscow MV Lomonosov State Univ; Oregon State Univ; Russian Acad Sci; Skolkovo Inst Sci & Technol | Russia; USA | National Science Foundation (NSF); Russian Federation ; Russian Science Foundation (RSF) | 10.1016/j.jallcom.2021.158609 | sn | color and shape | multi-principal elements alloy | FCC | Cr24Fe25Co26Ni25 | atomic | Co26.0-Fe25.0-Ni25.0-Cr24.0 |  | 10, 60 | LPBF | machine; polish |  |  | uniaxial | 25 | air | 0.1 | 25 | Instron 8801 | ISO 1099 | force | fracture | circular cross-section; ISO1099 | 4 | 1 |  | 551 | 658.3 | 51.4 |  |  | 0.8378378
129 | 692327.6 | 249.0866 | 553.5257 | 55.35257 | 304.4392 | 498.1732 | 316.8523 | 0 | Fatigue behavior of additive manufactured CrFeCoNi medium-entropy alloy | Akhatov, I. S.; Dagesyan, S. A.; Evlashin, S. A.; Firsov, D. G.; Kawasaki, M.; Konev, S. D.; Kuzminova, Y. O.; Sergeev, S. N.; Zhilyaev, A. P. | JOURNAL OF ALLOYS AND COMPOUNDS | 2021 | Magnitogorsk State Tech Univ; Moscow MV Lomonosov State Univ; Oregon State Univ; Russian Acad Sci; Skolkovo Inst Sci & Technol | Russia; USA | National Science Foundation (NSF); Russian Federation ; Russian Science Foundation (RSF) | 10.1016/j.jallcom.2021.158609 | sn | color and shape | multi-principal elements alloy | FCC | Cr24Fe25Co26Ni25 | atomic | Co26.0-Fe25.0-Ni25.0-Cr24.0 |  | 10, 60 | LPBF | machine; polish |  |  | uniaxial | 25 | air | 0.1 | 25 | Instron 8801 | ISO 1099 | force | fracture | circular cross-section; ISO1099 | 4 | 1 |  | 551 | 658.3 | 51.4 |  |  | 0.8378378
129 | 949647.2 | 233.7314 | 519.4031 | 51.94031 | 285.6717 | 467.4628 | 287.9586 | 0 | Fatigue behavior of additive manufactured CrFeCoNi medium-entropy alloy | Akhatov, I. S.; Dagesyan, S. A.; Evlashin, S. A.; Firsov, D. G.; Kawasaki, M.; Konev, S. D.; Kuzminova, Y. O.; Sergeev, S. N.; Zhilyaev, A. P. | JOURNAL OF ALLOYS AND COMPOUNDS | 2021 | Magnitogorsk State Tech Univ; Moscow MV Lomonosov State Univ; Oregon State Univ; Russian Acad Sci; Skolkovo Inst Sci & Technol | Russia; USA | National Science Foundation (NSF); Russian Federation ; Russian Science Foundation (RSF) | 10.1016/j.jallcom.2021.158609 | sn | color and shape | multi-principal elements alloy | FCC | Cr24Fe25Co26Ni25 | atomic | Co26.0-Fe25.0-Ni25.0-Cr24.0 |  | 10, 60 | LPBF | machine; polish |  |  | uniaxial | 25 | air | 0.1 | 25 | Instron 8801 | ISO 1099 | force | fracture | circular cross-section; ISO1099 | 4 | 1 |  | 551 | 658.3 | 51.4 |  |  | 0.8378378
129 | 1215976.9 | 227.0495 | 504.5544 | 50.45544 | 277.5049 | 454.099 | 276.116 | 0 | Fatigue behavior of additive manufactured CrFeCoNi medium-entropy alloy | Akhatov, I. S.; Dagesyan, S. A.; Evlashin, S. A.; Firsov, D. G.; Kawasaki, M.; Konev, S. D.; Kuzminova, Y. O.; Sergeev, S. N.; Zhilyaev, A. P. | JOURNAL OF ALLOYS AND COMPOUNDS | 2021 | Magnitogorsk State Tech Univ; Moscow MV Lomonosov State Univ; Oregon State Univ; Russian Acad Sci; Skolkovo Inst Sci & Technol | Russia; USA | National Science Foundation (NSF); Russian Federation ; Russian Science Foundation (RSF) | 10.1016/j.jallcom.2021.158609 | sn | color and shape | multi-principal elements alloy | FCC | Cr24Fe25Co26Ni25 | atomic | Co26.0-Fe25.0-Ni25.0-Cr24.0 |  | 10, 60 | LPBF | machine; polish |  |  | uniaxial | 25 | air | 0.1 | 25 | Instron 8801 | ISO 1099 | force | fracture | circular cross-section; ISO1099 | 4 | 1 |  | 551 | 658.3 | 51.4 |  |  | 0.8378378
129 | 5784607.9 | 223.6818 | 497.0706 | 49.70706 | 273.3888 | 447.3635 | 270.3005 | 0 | Fatigue behavior of additive manufactured CrFeCoNi medium-entropy alloy | Akhatov, I. S.; Dagesyan, S. A.; Evlashin, S. A.; Firsov, D. G.; Kawasaki, M.; Konev, S. D.; Kuzminova, Y. O.; Sergeev, S. N.; Zhilyaev, A. P. | JOURNAL OF ALLOYS AND COMPOUNDS | 2021 | Magnitogorsk State Tech Univ; Moscow MV Lomonosov State Univ; Oregon State Univ; Russian Acad Sci; Skolkovo Inst Sci & Technol | Russia; USA | National Science Foundation (NSF); Russian Federation ; Russian Science Foundation (RSF) | 10.1016/j.jallcom.2021.158609 | sn | color and shape | multi-principal elements alloy | FCC | Cr24Fe25Co26Ni25 | atomic | Co26.0-Fe25.0-Ni25.0-Cr24.0 |  | 10, 60 | LPBF | machine; polish |  |  | uniaxial | 25 | air | 0.1 | 25 | Instron 8801 | ISO 1099 | force | fracture | circular cross-section; ISO1099 | 4 | 1 |  | 551 | 658.3 | 51.4 |  |  | 0.8378378
129 | 9826545.5 | 217.8013 | 484.0029 | 48.40029 | 266.2016 | 435.6027 | 260.3787 | 0 | Fatigue behavior of additive manufactured CrFeCoNi medium-entropy alloy | Akhatov, I. S.; Dagesyan, S. A.; Evlashin, S. A.; Firsov, D. G.; Kawasaki, M.; Konev, S. D.; Kuzminova, Y. O.; Sergeev, S. N.; Zhilyaev, A. P. | JOURNAL OF ALLOYS AND COMPOUNDS | 2021 | Magnitogorsk State Tech Univ; Moscow MV Lomonosov State Univ; Oregon State Univ; Russian Acad Sci; Skolkovo Inst Sci & Technol | Russia; USA | National Science Foundation (NSF); Russian Federation ; Russian Science Foundation (RSF) | 10.1016/j.jallcom.2021.158609 | sn | color and shape | multi-principal elements alloy | FCC | Cr24Fe25Co26Ni25 | atomic | Co26.0-Fe25.0-Ni25.0-Cr24.0 |  | 10, 60 | LPBF | machine; polish |  |  | uniaxial | 25 | air | 0.1 | 25 | Instron 8801 | ISO 1099 | force | fracture | circular cross-section; ISO1099 | 4 | 1 |  | 551 | 658.3 | 51.4 |  |  | 0.8378378
130 | 54098.18 | 286.9574 | 637.6831 | 63.76831 | 350.7257 | 573.9148 | 411.511 | 0 | Fatigue behavior of additive manufactured CrFeCoNi medium-entropy alloy | Akhatov, I. S.; Dagesyan, S. A.; Evlashin, S. A.; Firsov, D. G.; Kawasaki, M.; Konev, S. D.; Kuzminova, Y. O.; Sergeev, S. N.; Zhilyaev, A. P. | JOURNAL OF ALLOYS AND COMPOUNDS | 2021 | Magnitogorsk State Tech Univ; Moscow MV Lomonosov State Univ; Oregon State Univ; Russian Acad Sci; Skolkovo Inst Sci & Technol | Russia; USA | National Science Foundation (NSF); Russian Federation ; Russian Science Foundation (RSF) | 10.1016/j.jallcom.2021.158609 | sn | color and shape | multi-principal elements alloy | FCC | Cr24Fe25Co26Ni25 | atomic | Co26.0-Fe25.0-Ni25.0-Cr24.0 |  | 10, 60 | LPBF; heat treat at 800 C for 12 hour; water quench | machine; polish |  |  | uniaxial | 25 | air | 0.1 | 25 | Instron 8801 | ISO 1099 | force | fracture | circular cross-section; ISO1099 | 4 | 1 |  | 456.3 | 637.5 | 64.8 |  |  | 0.8378378
130 | 62830.81 | 291.4048 | 647.5662 | 64.75662 | 356.1614 | 582.8096 | 423.6326 | 0 | Fatigue behavior of additive manufactured CrFeCoNi medium-entropy alloy | Akhatov, I. S.; Dagesyan, S. A.; Evlashin, S. A.; Firsov, D. G.; Kawasaki, M.; Konev, S. D.; Kuzminova, Y. O.; Sergeev, S. N.; Zhilyaev, A. P. | JOURNAL OF ALLOYS AND COMPOUNDS | 2021 | Magnitogorsk State Tech Univ; Moscow MV Lomonosov State Univ; Oregon State Univ; Russian Acad Sci; Skolkovo Inst Sci & Technol | Russia; USA | National Science Foundation (NSF); Russian Federation ; Russian Science Foundation (RSF) | 10.1016/j.jallcom.2021.158609 | sn | color and shape | multi-principal elements alloy | FCC | Cr24Fe25Co26Ni25 | atomic | Co26.0-Fe25.0-Ni25.0-Cr24.0 |  | 10, 60 | LPBF; heat treat at 800 C for 12 hour; water quench | machine; polish |  |  | uniaxial | 25 | air | 0.1 | 25 | Instron 8801 | ISO 1099 | force | fracture | circular cross-section; ISO1099 | 4 | 1 |  | 456.3 | 637.5 | 64.8 |  |  | 0.8378378
130 | 85090.4 | 278.5091 | 618.9092 | 61.89092 | 340.4001 | 557.0183 | 389.5855 | 0 | Fatigue behavior of additive manufactured CrFeCoNi medium-entropy alloy | Akhatov, I. S.; Dagesyan, S. A.; Evlashin, S. A.; Firsov, D. G.; Kawasaki, M.; Konev, S. D.; Kuzminova, Y. O.; Sergeev, S. N.; Zhilyaev, A. P. | JOURNAL OF ALLOYS AND COMPOUNDS | 2021 | Magnitogorsk State Tech Univ; Moscow MV Lomonosov State Univ; Oregon State Univ; Russian Acad Sci; Skolkovo Inst Sci & Technol | Russia; USA | National Science Foundation (NSF); Russian Federation ; Russian Science Foundation (RSF) | 10.1016/j.jallcom.2021.158609 | sn | color and shape | multi-principal elements alloy | FCC | Cr24Fe25Co26Ni25 | atomic | Co26.0-Fe25.0-Ni25.0-Cr24.0 |  | 10, 60 | LPBF; heat treat at 800 C for 12 hour; water quench | machine; polish |  |  | uniaxial | 25 | air | 0.1 | 25 | Instron 8801 | ISO 1099 | force | fracture | circular cross-section; ISO1099 | 4 | 1 |  | 456.3 | 637.5 | 64.8 |  |  | 0.8378378
130 | 174553.9 | 248.8464 | 552.992 | 55.2992 | 304.1456 | 497.6928 | 322.1797 | 0 | Fatigue behavior of additive manufactured CrFeCoNi medium-entropy alloy | Akhatov, I. S.; Dagesyan, S. A.; Evlashin, S. A.; Firsov, D. G.; Kawasaki, M.; Konev, S. D.; Kuzminova, Y. O.; Sergeev, S. N.; Zhilyaev, A. P. | JOURNAL OF ALLOYS AND COMPOUNDS | 2021 | Magnitogorsk State Tech Univ; Moscow MV Lomonosov State Univ; Oregon State Univ; Russian Acad Sci; Skolkovo Inst Sci & Technol | Russia; USA | National Science Foundation (NSF); Russian Federation ; Russian Science Foundation (RSF) | 10.1016/j.jallcom.2021.158609 | sn | color and shape | multi-principal elements alloy | FCC | Cr24Fe25Co26Ni25 | atomic | Co26.0-Fe25.0-Ni25.0-Cr24.0 |  | 10, 60 | LPBF; heat treat at 800 C for 12 hour; water quench | machine; polish |  |  | uniaxial | 25 | air | 0.1 | 25 | Instron 8801 | ISO 1099 | force | fracture | circular cross-section; ISO1099 | 4 | 1 |  | 456.3 | 637.5 | 64.8 |  |  | 0.8378378
130 | 244031.3 | 234.2309 | 520.513 | 52.0513 | 286.2822 | 468.4617 | 293.3988 | 0 | Fatigue behavior of additive manufactured CrFeCoNi medium-entropy alloy | Akhatov, I. S.; Dagesyan, S. A.; Evlashin, S. A.; Firsov, D. G.; Kawasaki, M.; Konev, S. D.; Kuzminova, Y. O.; Sergeev, S. N.; Zhilyaev, A. P. | JOURNAL OF ALLOYS AND COMPOUNDS | 2021 | Magnitogorsk State Tech Univ; Moscow MV Lomonosov State Univ; Oregon State Univ; Russian Acad Sci; Skolkovo Inst Sci & Technol | Russia; USA | National Science Foundation (NSF); Russian Federation ; Russian Science Foundation (RSF) | 10.1016/j.jallcom.2021.158609 | sn | color and shape | multi-principal elements alloy | FCC | Cr24Fe25Co26Ni25 | atomic | Co26.0-Fe25.0-Ni25.0-Cr24.0 |  | 10, 60 | LPBF; heat treat at 800 C for 12 hour; water quench | machine; polish |  |  | uniaxial | 25 | air | 0.1 | 25 | Instron 8801 | ISO 1099 | force | fracture | circular cross-section; ISO1099 | 4 | 1 |  | 456.3 | 637.5 | 64.8 |  |  | 0.8378378
130 | 1632766.6 | 226.1543 | 502.5651 | 50.25651 | 276.4108 | 452.3086 | 278.5139 | 0 | Fatigue behavior of additive manufactured CrFeCoNi medium-entropy alloy | Akhatov, I. S.; Dagesyan, S. A.; Evlashin, S. A.; Firsov, D. G.; Kawasaki, M.; Konev, S. D.; Kuzminova, Y. O.; Sergeev, S. N.; Zhilyaev, A. P. | JOURNAL OF ALLOYS AND COMPOUNDS | 2021 | Magnitogorsk State Tech Univ; Moscow MV Lomonosov State Univ; Oregon State Univ; Russian Acad Sci; Skolkovo Inst Sci & Technol | Russia; USA | National Science Foundation (NSF); Russian Federation ; Russian Science Foundation (RSF) | 10.1016/j.jallcom.2021.158609 | sn | color and shape | multi-principal elements alloy | FCC | Cr24Fe25Co26Ni25 | atomic | Co26.0-Fe25.0-Ni25.0-Cr24.0 |  | 10, 60 | LPBF; heat treat at 800 C for 12 hour; water quench | machine; polish |  |  | uniaxial | 25 | air | 0.1 | 25 | Instron 8801 | ISO 1099 | force | fracture | circular cross-section; ISO1099 | 4 | 1 |  | 456.3 | 637.5 | 64.8 |  |  | 0.8378378
130 | 2309913.4 | 228.283 | 507.2957 | 50.72957 | 279.0126 | 456.5661 | 282.3721 | 0 | Fatigue behavior of additive manufactured CrFeCoNi medium-entropy alloy | Akhatov, I. S.; Dagesyan, S. A.; Evlashin, S. A.; Firsov, D. G.; Kawasaki, M.; Konev, S. D.; Kuzminova, Y. O.; Sergeev, S. N.; Zhilyaev, A. P. | JOURNAL OF ALLOYS AND COMPOUNDS | 2021 | Magnitogorsk State Tech Univ; Moscow MV Lomonosov State Univ; Oregon State Univ; Russian Acad Sci; Skolkovo Inst Sci & Technol | Russia; USA | National Science Foundation (NSF); Russian Federation ; Russian Science Foundation (RSF) | 10.1016/j.jallcom.2021.158609 | sn | color and shape | multi-principal elements alloy | FCC | Cr24Fe25Co26Ni25 | atomic | Co26.0-Fe25.0-Ni25.0-Cr24.0 |  | 10, 60 | LPBF; heat treat at 800 C for 12 hour; water quench | machine; polish |  |  | uniaxial | 25 | air | 0.1 | 25 | Instron 8801 | ISO 1099 | force | fracture | circular cross-section; ISO1099 | 4 | 1 |  | 456.3 | 637.5 | 64.8 |  |  | 0.8378378
138 | 5047.816 | 164.1475 | 364.7723 | 36.47723 | 200.6247 | 328.295 | 236.9167 | 0 | Fatigue behaviour of a laser beam welded CoCrFeNiMn-type high entropy alloy | Horstmann, Manfred; Kashaev, Nikolai; Petrov, Nikita; Sanin, Vladimir; Shaysultanov, Dmitry; Stepanov, Nikita; Ventzke, Volker; Zherebtsov, Sergey | MATERIALS SCIENCE AND ENGINEERING A-STRUCTURAL MATERIALS PROPERTIES MICROSTRUCTURE AND PROCESSING | 2019 | Belgorod State Univ; Helmholtz Zentrum Geesthacht; Russian Acad Sci | Germany; Russia | Russian Science Foundation (RSF) | 10.1016/j.msea.2019.138358 | sn | color and shape | multi-principal elements alloy | FCC | CoCrFeNiMn | atomic | Co20.0-Cr20.0-Fe20.0-Mn20.0-Ni20.0 |  | 250, 500 | thermite-type self-propagating high-temperature synthesis | EDM | circular | 80, NaN | uniaxial | 25 | air | 0.1 | 123, 132 | high-frequency resonance testing machine |  | force | fracture | rectangular cross-section; with drawing | 3, 0.5 | 1 |  | 159 | 362 | 38.7 |  |  | 0.8611111
138 | 46900.03 | 146.2115 | 324.9144 | 32.49144 | 178.7029 | 292.423 | 193.3234 | 0 | Fatigue behaviour of a laser beam welded CoCrFeNiMn-type high entropy alloy | Horstmann, Manfred; Kashaev, Nikolai; Petrov, Nikita; Sanin, Vladimir; Shaysultanov, Dmitry; Stepanov, Nikita; Ventzke, Volker; Zherebtsov, Sergey | MATERIALS SCIENCE AND ENGINEERING A-STRUCTURAL MATERIALS PROPERTIES MICROSTRUCTURE AND PROCESSING | 2019 | Belgorod State Univ; Helmholtz Zentrum Geesthacht; Russian Acad Sci | Germany; Russia | Russian Science Foundation (RSF) | 10.1016/j.msea.2019.138358 | sn | color and shape | multi-principal elements alloy | FCC | CoCrFeNiMn | atomic | Co20.0-Cr20.0-Fe20.0-Mn20.0-Ni20.0 |  | 250, 500 | thermite-type self-propagating high-temperature synthesis | EDM | circular | 80, NaN | uniaxial | 25 | air | 0.1 | 123, 132 | high-frequency resonance testing machine |  | force | fracture | rectangular cross-section; with drawing | 3, 0.5 | 1 |  | 159 | 362 | 38.7 |  |  | 0.8611111
138 | 92162.65 | 152.8866 | 339.748 | 33.9748 | 186.8614 | 305.7732 | 208.4213 | 0 | Fatigue behaviour of a laser beam welded CoCrFeNiMn-type high entropy alloy | Horstmann, Manfred; Kashaev, Nikolai; Petrov, Nikita; Sanin, Vladimir; Shaysultanov, Dmitry; Stepanov, Nikita; Ventzke, Volker; Zherebtsov, Sergey | MATERIALS SCIENCE AND ENGINEERING A-STRUCTURAL MATERIALS PROPERTIES MICROSTRUCTURE AND PROCESSING | 2019 | Belgorod State Univ; Helmholtz Zentrum Geesthacht; Russian Acad Sci | Germany; Russia | Russian Science Foundation (RSF) | 10.1016/j.msea.2019.138358 | sn | color and shape | multi-principal elements alloy | FCC | CoCrFeNiMn | atomic | Co20.0-Cr20.0-Fe20.0-Mn20.0-Ni20.0 |  | 250, 500 | thermite-type self-propagating high-temperature synthesis | EDM | circular | 80, NaN | uniaxial | 25 | air | 0.1 | 123, 132 | high-frequency resonance testing machine |  | force | fracture | rectangular cross-section; with drawing | 3, 0.5 | 1 |  | 159 | 362 | 38.7 |  |  | 0.8611111
138 | 101772.1 | 134.9427 | 299.8728 | 29.98728 | 164.93 | 269.8855 | 170.2916 | 0 | Fatigue behaviour of a laser beam welded CoCrFeNiMn-type high entropy alloy | Horstmann, Manfred; Kashaev, Nikolai; Petrov, Nikita; Sanin, Vladimir; Shaysultanov, Dmitry; Stepanov, Nikita; Ventzke, Volker; Zherebtsov, Sergey | MATERIALS SCIENCE AND ENGINEERING A-STRUCTURAL MATERIALS PROPERTIES MICROSTRUCTURE AND PROCESSING | 2019 | Belgorod State Univ; Helmholtz Zentrum Geesthacht; Russian Acad Sci | Germany; Russia | Russian Science Foundation (RSF) | 10.1016/j.msea.2019.138358 | sn | color and shape | multi-principal elements alloy | FCC | CoCrFeNiMn | atomic | Co20.0-Cr20.0-Fe20.0-Mn20.0-Ni20.0 |  | 250, 500 | thermite-type self-propagating high-temperature synthesis | EDM | circular | 80, NaN | uniaxial | 25 | air | 0.1 | 123, 132 | high-frequency resonance testing machine |  | force | fracture | rectangular cross-section; with drawing | 3, 0.5 | 1 |  | 159 | 362 | 38.7 |  |  | 0.8611111
138 | 110677 | 134.907 | 299.7933 | 29.97933 | 164.8863 | 269.8139 | 170.2228 | 0 | Fatigue behaviour of a laser beam welded CoCrFeNiMn-type high entropy alloy | Horstmann, Manfred; Kashaev, Nikolai; Petrov, Nikita; Sanin, Vladimir; Shaysultanov, Dmitry; Stepanov, Nikita; Ventzke, Volker; Zherebtsov, Sergey | MATERIALS SCIENCE AND ENGINEERING A-STRUCTURAL MATERIALS PROPERTIES MICROSTRUCTURE AND PROCESSING | 2019 | Belgorod State Univ; Helmholtz Zentrum Geesthacht; Russian Acad Sci | Germany; Russia | Russian Science Foundation (RSF) | 10.1016/j.msea.2019.138358 | sn | color and shape | multi-principal elements alloy | FCC | CoCrFeNiMn | atomic | Co20.0-Cr20.0-Fe20.0-Mn20.0-Ni20.0 |  | 250, 500 | thermite-type self-propagating high-temperature synthesis | EDM | circular | 80, NaN | uniaxial | 25 | air | 0.1 | 123, 132 | high-frequency resonance testing machine |  | force | fracture | rectangular cross-section; with drawing | 3, 0.5 | 1 |  | 159 | 362 | 38.7 |  |  | 0.8611111
138 | 271639.5 | 123.6798 | 274.844 | 27.4844 | 151.1642 | 247.3596 | 149.8012 | 0 | Fatigue behaviour of a laser beam welded CoCrFeNiMn-type high entropy alloy | Horstmann, Manfred; Kashaev, Nikolai; Petrov, Nikita; Sanin, Vladimir; Shaysultanov, Dmitry; Stepanov, Nikita; Ventzke, Volker; Zherebtsov, Sergey | MATERIALS SCIENCE AND ENGINEERING A-STRUCTURAL MATERIALS PROPERTIES MICROSTRUCTURE AND PROCESSING | 2019 | Belgorod State Univ; Helmholtz Zentrum Geesthacht; Russian Acad Sci | Germany; Russia | Russian Science Foundation (RSF) | 10.1016/j.msea.2019.138358 | sn | color and shape | multi-principal elements alloy | FCC | CoCrFeNiMn | atomic | Co20.0-Cr20.0-Fe20.0-Mn20.0-Ni20.0 |  | 250, 500 | thermite-type self-propagating high-temperature synthesis | EDM | circular | 80, NaN | uniaxial | 25 | air | 0.1 | 123, 132 | high-frequency resonance testing machine |  | force | fracture | rectangular cross-section; with drawing | 3, 0.5 | 1 |  | 159 | 362 | 38.7 |  |  | 0.8611111
138 | 308407 | 112.3535 | 249.6745 | 24.96745 | 137.321 | 224.7071 | 131.2386 | 0 | Fatigue behaviour of a laser beam welded CoCrFeNiMn-type high entropy alloy | Horstmann, Manfred; Kashaev, Nikolai; Petrov, Nikita; Sanin, Vladimir; Shaysultanov, Dmitry; Stepanov, Nikita; Ventzke, Volker; Zherebtsov, Sergey | MATERIALS SCIENCE AND ENGINEERING A-STRUCTURAL MATERIALS PROPERTIES MICROSTRUCTURE AND PROCESSING | 2019 | Belgorod State Univ; Helmholtz Zentrum Geesthacht; Russian Acad Sci | Germany; Russia | Russian Science Foundation (RSF) | 10.1016/j.msea.2019.138358 | sn | color and shape | multi-principal elements alloy | FCC | CoCrFeNiMn | atomic | Co20.0-Cr20.0-Fe20.0-Mn20.0-Ni20.0 |  | 250, 500 | thermite-type self-propagating high-temperature synthesis | EDM | circular | 80, NaN | uniaxial | 25 | air | 0.1 | 123, 132 | high-frequency resonance testing machine |  | force | fracture | rectangular cross-section; with drawing | 3, 0.5 | 1 |  | 159 | 362 | 38.7 |  |  | 0.8611111
138 | 365294.1 | 112.4275 | 249.8389 | 24.98389 | 137.4114 | 224.855 | 131.3541 | 0 | Fatigue behaviour of a laser beam welded CoCrFeNiMn-type high entropy alloy | Horstmann, Manfred; Kashaev, Nikolai; Petrov, Nikita; Sanin, Vladimir; Shaysultanov, Dmitry; Stepanov, Nikita; Ventzke, Volker; Zherebtsov, Sergey | MATERIALS SCIENCE AND ENGINEERING A-STRUCTURAL MATERIALS PROPERTIES MICROSTRUCTURE AND PROCESSING | 2019 | Belgorod State Univ; Helmholtz Zentrum Geesthacht; Russian Acad Sci | Germany; Russia | Russian Science Foundation (RSF) | 10.1016/j.msea.2019.138358 | sn | color and shape | multi-principal elements alloy | FCC | CoCrFeNiMn | atomic | Co20.0-Cr20.0-Fe20.0-Mn20.0-Ni20.0 |  | 250, 500 | thermite-type self-propagating high-temperature synthesis | EDM | circular | 80, NaN | uniaxial | 25 | air | 0.1 | 123, 132 | high-frequency resonance testing machine |  | force | fracture | rectangular cross-section; with drawing | 3, 0.5 | 1 |  | 159 | 362 | 38.7 |  |  | 0.8611111
138 | 571875.9 | 123.5959 | 274.6575 | 27.46575 | 151.0616 | 247.1918 | 149.6567 | 0 | Fatigue behaviour of a laser beam welded CoCrFeNiMn-type high entropy alloy | Horstmann, Manfred; Kashaev, Nikolai; Petrov, Nikita; Sanin, Vladimir; Shaysultanov, Dmitry; Stepanov, Nikita; Ventzke, Volker; Zherebtsov, Sergey | MATERIALS SCIENCE AND ENGINEERING A-STRUCTURAL MATERIALS PROPERTIES MICROSTRUCTURE AND PROCESSING | 2019 | Belgorod State Univ; Helmholtz Zentrum Geesthacht; Russian Acad Sci | Germany; Russia | Russian Science Foundation (RSF) | 10.1016/j.msea.2019.138358 | sn | color and shape | multi-principal elements alloy | FCC | CoCrFeNiMn | atomic | Co20.0-Cr20.0-Fe20.0-Mn20.0-Ni20.0 |  | 250, 500 | thermite-type self-propagating high-temperature synthesis | EDM | circular | 80, NaN | uniaxial | 25 | air | 0.1 | 123, 132 | high-frequency resonance testing machine |  | force | fracture | rectangular cross-section; with drawing | 3, 0.5 | 1 |  | 159 | 362 | 38.7 |  |  | 0.8611111
138 | 1447740.4 | 89.94879 | 199.8862 | 19.98862 | 109.9374 | 179.8976 | 99.08768 | 0 | Fatigue behaviour of a laser beam welded CoCrFeNiMn-type high entropy alloy | Horstmann, Manfred; Kashaev, Nikolai; Petrov, Nikita; Sanin, Vladimir; Shaysultanov, Dmitry; Stepanov, Nikita; Ventzke, Volker; Zherebtsov, Sergey | MATERIALS SCIENCE AND ENGINEERING A-STRUCTURAL MATERIALS PROPERTIES MICROSTRUCTURE AND PROCESSING | 2019 | Belgorod State Univ; Helmholtz Zentrum Geesthacht; Russian Acad Sci | Germany; Russia | Russian Science Foundation (RSF) | 10.1016/j.msea.2019.138358 | sn | color and shape | multi-principal elements alloy | FCC | CoCrFeNiMn | atomic | Co20.0-Cr20.0-Fe20.0-Mn20.0-Ni20.0 |  | 250, 500 | thermite-type self-propagating high-temperature synthesis | EDM | circular | 80, NaN | uniaxial | 25 | air | 0.1 | 123, 132 | high-frequency resonance testing machine |  | force | fracture | rectangular cross-section; with drawing | 3, 0.5 | 1 |  | 159 | 362 | 38.7 |  |  | 0.8611111
138 | 2016421.0 | 101.1174 | 224.7053 | 22.47053 | 123.5879 | 202.2347 | 114.4582 | 0 | Fatigue behaviour of a laser beam welded CoCrFeNiMn-type high entropy alloy | Horstmann, Manfred; Kashaev, Nikolai; Petrov, Nikita; Sanin, Vladimir; Shaysultanov, Dmitry; Stepanov, Nikita; Ventzke, Volker; Zherebtsov, Sergey | MATERIALS SCIENCE AND ENGINEERING A-STRUCTURAL MATERIALS PROPERTIES MICROSTRUCTURE AND PROCESSING | 2019 | Belgorod State Univ; Helmholtz Zentrum Geesthacht; Russian Acad Sci | Germany; Russia | Russian Science Foundation (RSF) | 10.1016/j.msea.2019.138358 | sn | color and shape | multi-principal elements alloy | FCC | CoCrFeNiMn | atomic | Co20.0-Cr20.0-Fe20.0-Mn20.0-Ni20.0 |  | 250, 500 | thermite-type self-propagating high-temperature synthesis | EDM | circular | 80, NaN | uniaxial | 25 | air | 0.1 | 123, 132 | high-frequency resonance testing machine |  | force | fracture | rectangular cross-section; with drawing | 3, 0.5 | 1 |  | 159 | 362 | 38.7 |  |  | 0.8611111
138 | 3409393.8 | 101.0619 | 224.5821 | 22.45821 | 123.5201 | 202.1238 | 114.3789 | 0 | Fatigue behaviour of a laser beam welded CoCrFeNiMn-type high entropy alloy | Horstmann, Manfred; Kashaev, Nikolai; Petrov, Nikita; Sanin, Vladimir; Shaysultanov, Dmitry; Stepanov, Nikita; Ventzke, Volker; Zherebtsov, Sergey | MATERIALS SCIENCE AND ENGINEERING A-STRUCTURAL MATERIALS PROPERTIES MICROSTRUCTURE AND PROCESSING | 2019 | Belgorod State Univ; Helmholtz Zentrum Geesthacht; Russian Acad Sci | Germany; Russia | Russian Science Foundation (RSF) | 10.1016/j.msea.2019.138358 | sn | color and shape | multi-principal elements alloy | FCC | CoCrFeNiMn | atomic | Co20.0-Cr20.0-Fe20.0-Mn20.0-Ni20.0 |  | 250, 500 | thermite-type self-propagating high-temperature synthesis | EDM | circular | 80, NaN | uniaxial | 25 | air | 0.1 | 123, 132 | high-frequency resonance testing machine |  | force | fracture | rectangular cross-section; with drawing | 3, 0.5 | 1 |  | 159 | 362 | 38.7 |  |  | 0.8611111
139 | 3869.955 | 156.7262 | 348.2805 | 34.82805 | 191.5543 | 313.4525 | 224.2964 | 0 | Fatigue behaviour of a laser beam welded CoCrFeNiMn-type high entropy alloy | Horstmann, Manfred; Kashaev, Nikolai; Petrov, Nikita; Sanin, Vladimir; Shaysultanov, Dmitry; Stepanov, Nikita; Ventzke, Volker; Zherebtsov, Sergey | MATERIALS SCIENCE AND ENGINEERING A-STRUCTURAL MATERIALS PROPERTIES MICROSTRUCTURE AND PROCESSING | 2019 | Belgorod State Univ; Helmholtz Zentrum Geesthacht; Russian Acad Sci | Germany; Russia | Russian Science Foundation (RSF) | 10.1016/j.msea.2019.138358 | sn | color and shape | multi-principal elements alloy | FCC | CoCrFeNiMn | atomic | Co20.0-Cr20.0-Fe20.0-Mn20.0-Ni20.0 |  | 100, 300 | thermite-type self-propagating high-temperature synthesis; laser beam weld | EDM | circular | 80, NaN | uniaxial | 25 | air | 0.1 | 123, 132 | high-frequency resonance testing machine |  | force | fracture | rectangular cross-section; with drawing | 3, 0.5 | 1 |  | 164 | 349 | 36.7 |  |  | 0.8611111
139 | 18144.77 | 134.3835 | 298.63 | 29.863 | 164.2465 | 268.767 | 172.6149 | 0 | Fatigue behaviour of a laser beam welded CoCrFeNiMn-type high entropy alloy | Horstmann, Manfred; Kashaev, Nikolai; Petrov, Nikita; Sanin, Vladimir; Shaysultanov, Dmitry; Stepanov, Nikita; Ventzke, Volker; Zherebtsov, Sergey | MATERIALS SCIENCE AND ENGINEERING A-STRUCTURAL MATERIALS PROPERTIES MICROSTRUCTURE AND PROCESSING | 2019 | Belgorod State Univ; Helmholtz Zentrum Geesthacht; Russian Acad Sci | Germany; Russia | Russian Science Foundation (RSF) | 10.1016/j.msea.2019.138358 | sn | color and shape | multi-principal elements alloy | FCC | CoCrFeNiMn | atomic | Co20.0-Cr20.0-Fe20.0-Mn20.0-Ni20.0 |  | 100, 300 | thermite-type self-propagating high-temperature synthesis; laser beam weld | EDM | circular | 80, NaN | uniaxial | 25 | air | 0.1 | 123, 132 | high-frequency resonance testing machine |  | force | fracture | rectangular cross-section; with drawing | 3, 0.5 | 1 |  | 164 | 349 | 36.7 |  |  | 0.8611111
139 | 36309.63 | 156.7337 | 348.2971 | 34.82971 | 191.5634 | 313.4674 | 224.3163 | 0 | Fatigue behaviour of a laser beam welded CoCrFeNiMn-type high entropy alloy | Horstmann, Manfred; Kashaev, Nikolai; Petrov, Nikita; Sanin, Vladimir; Shaysultanov, Dmitry; Stepanov, Nikita; Ventzke, Volker; Zherebtsov, Sergey | MATERIALS SCIENCE AND ENGINEERING A-STRUCTURAL MATERIALS PROPERTIES MICROSTRUCTURE AND PROCESSING | 2019 | Belgorod State Univ; Helmholtz Zentrum Geesthacht; Russian Acad Sci | Germany; Russia | Russian Science Foundation (RSF) | 10.1016/j.msea.2019.138358 | sn | color and shape | multi-principal elements alloy | FCC | CoCrFeNiMn | atomic | Co20.0-Cr20.0-Fe20.0-Mn20.0-Ni20.0 |  | 100, 300 | thermite-type self-propagating high-temperature synthesis; laser beam weld | EDM | circular | 80, NaN | uniaxial | 25 | air | 0.1 | 123, 132 | high-frequency resonance testing machine |  | force | fracture | rectangular cross-section; with drawing | 3, 0.5 | 1 |  | 164 | 349 | 36.7 |  |  | 0.8611111
139 | 44878.73 | 145.7749 | 323.9442 | 32.39442 | 178.1693 | 291.5498 | 197.1595 | 0 | Fatigue behaviour of a laser beam welded CoCrFeNiMn-type high entropy alloy | Horstmann, Manfred; Kashaev, Nikolai; Petrov, Nikita; Sanin, Vladimir; Shaysultanov, Dmitry; Stepanov, Nikita; Ventzke, Volker; Zherebtsov, Sergey | MATERIALS SCIENCE AND ENGINEERING A-STRUCTURAL MATERIALS PROPERTIES MICROSTRUCTURE AND PROCESSING | 2019 | Belgorod State Univ; Helmholtz Zentrum Geesthacht; Russian Acad Sci | Germany; Russia | Russian Science Foundation (RSF) | 10.1016/j.msea.2019.138358 | sn | color and shape | multi-principal elements alloy | FCC | CoCrFeNiMn | atomic | Co20.0-Cr20.0-Fe20.0-Mn20.0-Ni20.0 |  | 100, 300 | thermite-type self-propagating high-temperature synthesis; laser beam weld | EDM | circular | 80, NaN | uniaxial | 25 | air | 0.1 | 123, 132 | high-frequency resonance testing machine |  | force | fracture | rectangular cross-section; with drawing | 3, 0.5 | 1 |  | 164 | 349 | 36.7 |  |  | 0.8611111
139 | 63079.83 | 134.3693 | 298.5983 | 29.85983 | 164.2291 | 268.7385 | 172.5861 | 0 | Fatigue behaviour of a laser beam welded CoCrFeNiMn-type high entropy alloy | Horstmann, Manfred; Kashaev, Nikolai; Petrov, Nikita; Sanin, Vladimir; Shaysultanov, Dmitry; Stepanov, Nikita; Ventzke, Volker; Zherebtsov, Sergey | MATERIALS SCIENCE AND ENGINEERING A-STRUCTURAL MATERIALS PROPERTIES MICROSTRUCTURE AND PROCESSING | 2019 | Belgorod State Univ; Helmholtz Zentrum Geesthacht; Russian Acad Sci | Germany; Russia | Russian Science Foundation (RSF) | 10.1016/j.msea.2019.138358 | sn | color and shape | multi-principal elements alloy | FCC | CoCrFeNiMn | atomic | Co20.0-Cr20.0-Fe20.0-Mn20.0-Ni20.0 |  | 100, 300 | thermite-type self-propagating high-temperature synthesis; laser beam weld | EDM | circular | 80, NaN | uniaxial | 25 | air | 0.1 | 123, 132 | high-frequency resonance testing machine |  | force | fracture | rectangular cross-section; with drawing | 3, 0.5 | 1 |  | 164 | 349 | 36.7 |  |  | 0.8611111
139 | 71784.45 | 145.7066 | 323.7925 | 32.37925 | 178.0859 | 291.4133 | 197.0021 | 0 | Fatigue behaviour of a laser beam welded CoCrFeNiMn-type high entropy alloy | Horstmann, Manfred; Kashaev, Nikolai; Petrov, Nikita; Sanin, Vladimir; Shaysultanov, Dmitry; Stepanov, Nikita; Ventzke, Volker; Zherebtsov, Sergey | MATERIALS SCIENCE AND ENGINEERING A-STRUCTURAL MATERIALS PROPERTIES MICROSTRUCTURE AND PROCESSING | 2019 | Belgorod State Univ; Helmholtz Zentrum Geesthacht; Russian Acad Sci | Germany; Russia | Russian Science Foundation (RSF) | 10.1016/j.msea.2019.138358 | sn | color and shape | multi-principal elements alloy | FCC | CoCrFeNiMn | atomic | Co20.0-Cr20.0-Fe20.0-Mn20.0-Ni20.0 |  | 100, 300 | thermite-type self-propagating high-temperature synthesis; laser beam weld | EDM | circular | 80, NaN | uniaxial | 25 | air | 0.1 | 123, 132 | high-frequency resonance testing machine |  | force | fracture | rectangular cross-section; with drawing | 3, 0.5 | 1 |  | 164 | 349 | 36.7 |  |  | 0.8611111
139 | 79250.29 | 145.6312 | 323.6249 | 32.36249 | 177.9937 | 291.2624 | 196.8284 | 0 | Fatigue behaviour of a laser beam welded CoCrFeNiMn-type high entropy alloy | Horstmann, Manfred; Kashaev, Nikolai; Petrov, Nikita; Sanin, Vladimir; Shaysultanov, Dmitry; Stepanov, Nikita; Ventzke, Volker; Zherebtsov, Sergey | MATERIALS SCIENCE AND ENGINEERING A-STRUCTURAL MATERIALS PROPERTIES MICROSTRUCTURE AND PROCESSING | 2019 | Belgorod State Univ; Helmholtz Zentrum Geesthacht; Russian Acad Sci | Germany; Russia | Russian Science Foundation (RSF) | 10.1016/j.msea.2019.138358 | sn | color and shape | multi-principal elements alloy | FCC | CoCrFeNiMn | atomic | Co20.0-Cr20.0-Fe20.0-Mn20.0-Ni20.0 |  | 100, 300 | thermite-type self-propagating high-temperature synthesis; laser beam weld | EDM | circular | 80, NaN | uniaxial | 25 | air | 0.1 | 123, 132 | high-frequency resonance testing machine |  | force | fracture | rectangular cross-section; with drawing | 3, 0.5 | 1 |  | 164 | 349 | 36.7 |  |  | 0.8611111
139 | 83054.23 | 134.3833 | 298.6295 | 29.86295 | 164.2462 | 268.7665 | 172.6144 | 0 | Fatigue behaviour of a laser beam welded CoCrFeNiMn-type high entropy alloy | Horstmann, Manfred; Kashaev, Nikolai; Petrov, Nikita; Sanin, Vladimir; Shaysultanov, Dmitry; Stepanov, Nikita; Ventzke, Volker; Zherebtsov, Sergey | MATERIALS SCIENCE AND ENGINEERING A-STRUCTURAL MATERIALS PROPERTIES MICROSTRUCTURE AND PROCESSING | 2019 | Belgorod State Univ; Helmholtz Zentrum Geesthacht; Russian Acad Sci | Germany; Russia | Russian Science Foundation (RSF) | 10.1016/j.msea.2019.138358 | sn | color and shape | multi-principal elements alloy | FCC | CoCrFeNiMn | atomic | Co20.0-Cr20.0-Fe20.0-Mn20.0-Ni20.0 |  | 100, 300 | thermite-type self-propagating high-temperature synthesis; laser beam weld | EDM | circular | 80, NaN | uniaxial | 25 | air | 0.1 | 123, 132 | high-frequency resonance testing machine |  | force | fracture | rectangular cross-section; with drawing | 3, 0.5 | 1 |  | 164 | 349 | 36.7 |  |  | 0.8611111
139 | 145463.9 | 123.0736 | 273.497 | 27.3497 | 150.4233 | 246.1473 | 151.1537 | 0 | Fatigue behaviour of a laser beam welded CoCrFeNiMn-type high entropy alloy | Horstmann, Manfred; Kashaev, Nikolai; Petrov, Nikita; Sanin, Vladimir; Shaysultanov, Dmitry; Stepanov, Nikita; Ventzke, Volker; Zherebtsov, Sergey | MATERIALS SCIENCE AND ENGINEERING A-STRUCTURAL MATERIALS PROPERTIES MICROSTRUCTURE AND PROCESSING | 2019 | Belgorod State Univ; Helmholtz Zentrum Geesthacht; Russian Acad Sci | Germany; Russia | Russian Science Foundation (RSF) | 10.1016/j.msea.2019.138358 | sn | color and shape | multi-principal elements alloy | FCC | CoCrFeNiMn | atomic | Co20.0-Cr20.0-Fe20.0-Mn20.0-Ni20.0 |  | 100, 300 | thermite-type self-propagating high-temperature synthesis; laser beam weld | EDM | circular | 80, NaN | uniaxial | 25 | air | 0.1 | 123, 132 | high-frequency resonance testing machine |  | force | fracture | rectangular cross-section; with drawing | 3, 0.5 | 1 |  | 164 | 349 | 36.7 |  |  | 0.8611111
139 | 151422 | 111.7739 | 248.3864 | 24.83864 | 136.6125 | 223.5478 | 131.9996 | 0 | Fatigue behaviour of a laser beam welded CoCrFeNiMn-type high entropy alloy | Horstmann, Manfred; Kashaev, Nikolai; Petrov, Nikita; Sanin, Vladimir; Shaysultanov, Dmitry; Stepanov, Nikita; Ventzke, Volker; Zherebtsov, Sergey | MATERIALS SCIENCE AND ENGINEERING A-STRUCTURAL MATERIALS PROPERTIES MICROSTRUCTURE AND PROCESSING | 2019 | Belgorod State Univ; Helmholtz Zentrum Geesthacht; Russian Acad Sci | Germany; Russia | Russian Science Foundation (RSF) | 10.1016/j.msea.2019.138358 | sn | color and shape | multi-principal elements alloy | FCC | CoCrFeNiMn | atomic | Co20.0-Cr20.0-Fe20.0-Mn20.0-Ni20.0 |  | 100, 300 | thermite-type self-propagating high-temperature synthesis; laser beam weld | EDM | circular | 80, NaN | uniaxial | 25 | air | 0.1 | 123, 132 | high-frequency resonance testing machine |  | force | fracture | rectangular cross-section; with drawing | 3, 0.5 | 1 |  | 164 | 349 | 36.7 |  |  | 0.8611111
139 | 209847 | 111.8752 | 248.6115 | 24.86115 | 136.7363 | 223.7504 | 132.1625 | 0 | Fatigue behaviour of a laser beam welded CoCrFeNiMn-type high entropy alloy | Horstmann, Manfred; Kashaev, Nikolai; Petrov, Nikita; Sanin, Vladimir; Shaysultanov, Dmitry; Stepanov, Nikita; Ventzke, Volker; Zherebtsov, Sergey | MATERIALS SCIENCE AND ENGINEERING A-STRUCTURAL MATERIALS PROPERTIES MICROSTRUCTURE AND PROCESSING | 2019 | Belgorod State Univ; Helmholtz Zentrum Geesthacht; Russian Acad Sci | Germany; Russia | Russian Science Foundation (RSF) | 10.1016/j.msea.2019.138358 | sn | color and shape | multi-principal elements alloy | FCC | CoCrFeNiMn | atomic | Co20.0-Cr20.0-Fe20.0-Mn20.0-Ni20.0 |  | 100, 300 | thermite-type self-propagating high-temperature synthesis; laser beam weld | EDM | circular | 80, NaN | uniaxial | 25 | air | 0.1 | 123, 132 | high-frequency resonance testing machine |  | force | fracture | rectangular cross-section; with drawing | 3, 0.5 | 1 |  | 164 | 349 | 36.7 |  |  | 0.8611111
139 | 211904.8 | 134.3924 | 298.6497 | 29.86497 | 164.2573 | 268.7847 | 172.6327 | 0 | Fatigue behaviour of a laser beam welded CoCrFeNiMn-type high entropy alloy | Horstmann, Manfred; Kashaev, Nikolai; Petrov, Nikita; Sanin, Vladimir; Shaysultanov, Dmitry; Stepanov, Nikita; Ventzke, Volker; Zherebtsov, Sergey | MATERIALS SCIENCE AND ENGINEERING A-STRUCTURAL MATERIALS PROPERTIES MICROSTRUCTURE AND PROCESSING | 2019 | Belgorod State Univ; Helmholtz Zentrum Geesthacht; Russian Acad Sci | Germany; Russia | Russian Science Foundation (RSF) | 10.1016/j.msea.2019.138358 | sn | color and shape | multi-principal elements alloy | FCC | CoCrFeNiMn | atomic | Co20.0-Cr20.0-Fe20.0-Mn20.0-Ni20.0 |  | 100, 300 | thermite-type self-propagating high-temperature synthesis; laser beam weld | EDM | circular | 80, NaN | uniaxial | 25 | air | 0.1 | 123, 132 | high-frequency resonance testing machine |  | force | fracture | rectangular cross-section; with drawing | 3, 0.5 | 1 |  | 164 | 349 | 36.7 |  |  | 0.8611111
139 | 258823.5 | 111.8442 | 248.5427 | 24.85427 | 136.6985 | 223.6884 | 132.1127 | 0 | Fatigue behaviour of a laser beam welded CoCrFeNiMn-type high entropy alloy | Horstmann, Manfred; Kashaev, Nikolai; Petrov, Nikita; Sanin, Vladimir; Shaysultanov, Dmitry; Stepanov, Nikita; Ventzke, Volker; Zherebtsov, Sergey | MATERIALS SCIENCE AND ENGINEERING A-STRUCTURAL MATERIALS PROPERTIES MICROSTRUCTURE AND PROCESSING | 2019 | Belgorod State Univ; Helmholtz Zentrum Geesthacht; Russian Acad Sci | Germany; Russia | Russian Science Foundation (RSF) | 10.1016/j.msea.2019.138358 | sn | color and shape | multi-principal elements alloy | FCC | CoCrFeNiMn | atomic | Co20.0-Cr20.0-Fe20.0-Mn20.0-Ni20.0 |  | 100, 300 | thermite-type self-propagating high-temperature synthesis; laser beam weld | EDM | circular | 80, NaN | uniaxial | 25 | air | 0.1 | 123, 132 | high-frequency resonance testing machine |  | force | fracture | rectangular cross-section; with drawing | 3, 0.5 | 1 |  | 164 | 349 | 36.7 |  |  | 0.8611111
139 | 368220.5 | 123.0741 | 273.4979 | 27.34979 | 150.4239 | 246.1481 | 151.1545 | 0 | Fatigue behaviour of a laser beam welded CoCrFeNiMn-type high entropy alloy | Horstmann, Manfred; Kashaev, Nikolai; Petrov, Nikita; Sanin, Vladimir; Shaysultanov, Dmitry; Stepanov, Nikita; Ventzke, Volker; Zherebtsov, Sergey | MATERIALS SCIENCE AND ENGINEERING A-STRUCTURAL MATERIALS PROPERTIES MICROSTRUCTURE AND PROCESSING | 2019 | Belgorod State Univ; Helmholtz Zentrum Geesthacht; Russian Acad Sci | Germany; Russia | Russian Science Foundation (RSF) | 10.1016/j.msea.2019.138358 | sn | color and shape | multi-principal elements alloy | FCC | CoCrFeNiMn | atomic | Co20.0-Cr20.0-Fe20.0-Mn20.0-Ni20.0 |  | 100, 300 | thermite-type self-propagating high-temperature synthesis; laser beam weld | EDM | circular | 80, NaN | uniaxial | 25 | air | 0.1 | 123, 132 | high-frequency resonance testing machine |  | force | fracture | rectangular cross-section; with drawing | 3, 0.5 | 1 |  | 164 | 349 | 36.7 |  |  | 0.8611111
139 | 417762.3 | 100.5648 | 223.4773 | 22.34773 | 122.9125 | 201.1295 | 114.8044 | 0 | Fatigue behaviour of a laser beam welded CoCrFeNiMn-type high entropy alloy | Horstmann, Manfred; Kashaev, Nikolai; Petrov, Nikita; Sanin, Vladimir; Shaysultanov, Dmitry; Stepanov, Nikita; Ventzke, Volker; Zherebtsov, Sergey | MATERIALS SCIENCE AND ENGINEERING A-STRUCTURAL MATERIALS PROPERTIES MICROSTRUCTURE AND PROCESSING | 2019 | Belgorod State Univ; Helmholtz Zentrum Geesthacht; Russian Acad Sci | Germany; Russia | Russian Science Foundation (RSF) | 10.1016/j.msea.2019.138358 | sn | color and shape | multi-principal elements alloy | FCC | CoCrFeNiMn | atomic | Co20.0-Cr20.0-Fe20.0-Mn20.0-Ni20.0 |  | 100, 300 | thermite-type self-propagating high-temperature synthesis; laser beam weld | EDM | circular | 80, NaN | uniaxial | 25 | air | 0.1 | 123, 132 | high-frequency resonance testing machine |  | force | fracture | rectangular cross-section; with drawing | 3, 0.5 | 1 |  | 164 | 349 | 36.7 |  |  | 0.8611111
139 | 624505.8 | 100.5328 | 223.4061 | 22.34061 | 122.8734 | 201.0655 | 114.7576 | 0 | Fatigue behaviour of a laser beam welded CoCrFeNiMn-type high entropy alloy | Horstmann, Manfred; Kashaev, Nikolai; Petrov, Nikita; Sanin, Vladimir; Shaysultanov, Dmitry; Stepanov, Nikita; Ventzke, Volker; Zherebtsov, Sergey | MATERIALS SCIENCE AND ENGINEERING A-STRUCTURAL MATERIALS PROPERTIES MICROSTRUCTURE AND PROCESSING | 2019 | Belgorod State Univ; Helmholtz Zentrum Geesthacht; Russian Acad Sci | Germany; Russia | Russian Science Foundation (RSF) | 10.1016/j.msea.2019.138358 | sn | color and shape | multi-principal elements alloy | FCC | CoCrFeNiMn | atomic | Co20.0-Cr20.0-Fe20.0-Mn20.0-Ni20.0 |  | 100, 300 | thermite-type self-propagating high-temperature synthesis; laser beam weld | EDM | circular | 80, NaN | uniaxial | 25 | air | 0.1 | 123, 132 | high-frequency resonance testing machine |  | force | fracture | rectangular cross-section; with drawing | 3, 0.5 | 1 |  | 164 | 349 | 36.7 |  |  | 0.8611111
139 | 871778.8 | 89.41684 | 198.7041 | 19.87041 | 109.2873 | 178.8337 | 99.13826 | 0 | Fatigue behaviour of a laser beam welded CoCrFeNiMn-type high entropy alloy | Horstmann, Manfred; Kashaev, Nikolai; Petrov, Nikita; Sanin, Vladimir; Shaysultanov, Dmitry; Stepanov, Nikita; Ventzke, Volker; Zherebtsov, Sergey | MATERIALS SCIENCE AND ENGINEERING A-STRUCTURAL MATERIALS PROPERTIES MICROSTRUCTURE AND PROCESSING | 2019 | Belgorod State Univ; Helmholtz Zentrum Geesthacht; Russian Acad Sci | Germany; Russia | Russian Science Foundation (RSF) | 10.1016/j.msea.2019.138358 | sn | color and shape | multi-principal elements alloy | FCC | CoCrFeNiMn | atomic | Co20.0-Cr20.0-Fe20.0-Mn20.0-Ni20.0 |  | 100, 300 | thermite-type self-propagating high-temperature synthesis; laser beam weld | EDM | circular | 80, NaN | uniaxial | 25 | air | 0.1 | 123, 132 | high-frequency resonance testing machine |  | force | fracture | rectangular cross-section; with drawing | 3, 0.5 | 1 |  | 164 | 349 | 36.7 |  |  | 0.8611111
139 | 915546.2 | 100.5648 | 223.4773 | 22.34773 | 122.9125 | 201.1295 | 114.8044 | 0 | Fatigue behaviour of a laser beam welded CoCrFeNiMn-type high entropy alloy | Horstmann, Manfred; Kashaev, Nikolai; Petrov, Nikita; Sanin, Vladimir; Shaysultanov, Dmitry; Stepanov, Nikita; Ventzke, Volker; Zherebtsov, Sergey | MATERIALS SCIENCE AND ENGINEERING A-STRUCTURAL MATERIALS PROPERTIES MICROSTRUCTURE AND PROCESSING | 2019 | Belgorod State Univ; Helmholtz Zentrum Geesthacht; Russian Acad Sci | Germany; Russia | Russian Science Foundation (RSF) | 10.1016/j.msea.2019.138358 | sn | color and shape | multi-principal elements alloy | FCC | CoCrFeNiMn | atomic | Co20.0-Cr20.0-Fe20.0-Mn20.0-Ni20.0 |  | 100, 300 | thermite-type self-propagating high-temperature synthesis; laser beam weld | EDM | circular | 80, NaN | uniaxial | 25 | air | 0.1 | 123, 132 | high-frequency resonance testing machine |  | force | fracture | rectangular cross-section; with drawing | 3, 0.5 | 1 |  | 164 | 349 | 36.7 |  |  | 0.8611111
139 | 1797006.2 | 111.7641 | 248.3646 | 24.83646 | 136.6006 | 223.5282 | 131.9838 | 0 | Fatigue behaviour of a laser beam welded CoCrFeNiMn-type high entropy alloy | Horstmann, Manfred; Kashaev, Nikolai; Petrov, Nikita; Sanin, Vladimir; Shaysultanov, Dmitry; Stepanov, Nikita; Ventzke, Volker; Zherebtsov, Sergey | MATERIALS SCIENCE AND ENGINEERING A-STRUCTURAL MATERIALS PROPERTIES MICROSTRUCTURE AND PROCESSING | 2019 | Belgorod State Univ; Helmholtz Zentrum Geesthacht; Russian Acad Sci | Germany; Russia | Russian Science Foundation (RSF) | 10.1016/j.msea.2019.138358 | sn | color and shape | multi-principal elements alloy | FCC | CoCrFeNiMn | atomic | Co20.0-Cr20.0-Fe20.0-Mn20.0-Ni20.0 |  | 100, 300 | thermite-type self-propagating high-temperature synthesis; laser beam weld | EDM | circular | 80, NaN | uniaxial | 25 | air | 0.1 | 123, 132 | high-frequency resonance testing machine |  | force | fracture | rectangular cross-section; with drawing | 3, 0.5 | 1 |  | 164 | 349 | 36.7 |  |  | 0.8611111
139 | 2015504.0 | 89.41783 | 198.7063 | 19.87063 | 109.2885 | 178.8357 | 99.13959 | 0 | Fatigue behaviour of a laser beam welded CoCrFeNiMn-type high entropy alloy | Horstmann, Manfred; Kashaev, Nikolai; Petrov, Nikita; Sanin, Vladimir; Shaysultanov, Dmitry; Stepanov, Nikita; Ventzke, Volker; Zherebtsov, Sergey | MATERIALS SCIENCE AND ENGINEERING A-STRUCTURAL MATERIALS PROPERTIES MICROSTRUCTURE AND PROCESSING | 2019 | Belgorod State Univ; Helmholtz Zentrum Geesthacht; Russian Acad Sci | Germany; Russia | Russian Science Foundation (RSF) | 10.1016/j.msea.2019.138358 | sn | color and shape | multi-principal elements alloy | FCC | CoCrFeNiMn | atomic | Co20.0-Cr20.0-Fe20.0-Mn20.0-Ni20.0 |  | 100, 300 | thermite-type self-propagating high-temperature synthesis; laser beam weld | EDM | circular | 80, NaN | uniaxial | 25 | air | 0.1 | 123, 132 | high-frequency resonance testing machine |  | force | fracture | rectangular cross-section; with drawing | 3, 0.5 | 1 |  | 164 | 349 | 36.7 |  |  | 0.8611111

## CoCrFeMnNi (R=-1)
dataset | life | stress amplitude | stress max | stress min | stress mean | stress range | stress range corrected | runout | title | authors | source of the publication | year of publication | institution | country & region | funding agency | DOI | types of fatigue data | method of extraction | type of the material | atomic-level structure | original name of the material | ratio type in the name | composition (at%) | glass transition temperature (°C) | grain size (μm) | thermomechanical processing | surface treatment | ingot shape | ingot size (mm) | types of fatigue tests | fatigue temperature (°C) | fatigue environment | load ratio | frequency (Hz) | fatigue machine | fatigue standard | load control | failure criterion | specimens description | critical cross-section size of specimens (mm) | stress concentration factor of specimens | Young's modulus (GPa) | yield strength | ultimate tensile strength (MPa) | elongation | fracture toughness (MPa*m^(1/2)) | fatigue crack growth threshold (MPa*m^(1/2)) | rating score
102 | 615423.2 | 699.594 | 699.594 | -699.594 | 0 | 1399.188 | 699.594 | 0 | Effect of Microstructural Features on the High-Cycle Fatigue Behavior of CoCrFeMnNi High-Entropy Alloys Deformed at Room and Cryogenic Temperatures | Choi, Yoon Suk; Kang, Minju; Kwon, Heoun Jun; Lee, Gyung Tae; Lim, Ka Ram; Na, Young Sang; Won, Jong Woo | METALS AND MATERIALS INTERNATIONAL | 2021 | Johns Hopkins Univ; Korea Inst Mat Sci; Pusan Natl Univ | South Korea; USA | Ministry of Science, ICT and Future Planning, Republic of Korea | 10.1007/s12540-020-00786-7 | sn | color and shape | multi-principal elements alloy | FCC | CoCrFeMnNi | atomic | Co20.0-Cr20.0-Fe20.0-Mn20.0-Ni20.0 |  | 14.3 | vacuum induction melt; heat treat at 1200 C for 24 hour; cool furnace; cool air; hot roll at 700 C with thick reduction 70 %; heat treat at 1000 C for 1 hour; prestrain at 25 C |  |  |  | rotating bending fatigue | 25 | air | -1 | 50 | KDMT-240 |  | force | fracture | circular cross-section; ISO 1143 | 6 | 1 |  | 851.2 | 903.9 | 14.7 |  |  | 0.75
102 | 872237.9 | 659.8516 | 659.8516 | -659.8516 | 0 | 1319.703 | 659.8516 | 0 | Effect of Microstructural Features on the High-Cycle Fatigue Behavior of CoCrFeMnNi High-Entropy Alloys Deformed at Room and Cryogenic Temperatures | Choi, Yoon Suk; Kang, Minju; Kwon, Heoun Jun; Lee, Gyung Tae; Lim, Ka Ram; Na, Young Sang; Won, Jong Woo | METALS AND MATERIALS INTERNATIONAL | 2021 | Johns Hopkins Univ; Korea Inst Mat Sci; Pusan Natl Univ | South Korea; USA | Ministry of Science, ICT and Future Planning, Republic of Korea | 10.1007/s12540-020-00786-7 | sn | color and shape | multi-principal elements alloy | FCC | CoCrFeMnNi | atomic | Co20.0-Cr20.0-Fe20.0-Mn20.0-Ni20.0 |  | 14.3 | vacuum induction melt; heat treat at 1200 C for 24 hour; cool furnace; cool air; hot roll at 700 C with thick reduction 70 %; heat treat at 1000 C for 1 hour; prestrain at 25 C |  |  |  | rotating bending fatigue | 25 | air | -1 | 50 | KDMT-240 |  | force | fracture | circular cross-section; ISO 1143 | 6 | 1 |  | 851.2 | 903.9 | 14.7 |  |  | 0.75
102 | 4002016.9 | 579.7539 | 579.7539 | -579.7539 | 0 | 1159.508 | 579.7539 | 0 | Effect of Microstructural Features on the High-Cycle Fatigue Behavior of CoCrFeMnNi High-Entropy Alloys Deformed at Room and Cryogenic Temperatures | Choi, Yoon Suk; Kang, Minju; Kwon, Heoun Jun; Lee, Gyung Tae; Lim, Ka Ram; Na, Young Sang; Won, Jong Woo | METALS AND MATERIALS INTERNATIONAL | 2021 | Johns Hopkins Univ; Korea Inst Mat Sci; Pusan Natl Univ | South Korea; USA | Ministry of Science, ICT and Future Planning, Republic of Korea | 10.1007/s12540-020-00786-7 | sn | color and shape | multi-principal elements alloy | FCC | CoCrFeMnNi | atomic | Co20.0-Cr20.0-Fe20.0-Mn20.0-Ni20.0 |  | 14.3 | vacuum induction melt; heat treat at 1200 C for 24 hour; cool furnace; cool air; hot roll at 700 C with thick reduction 70 %; heat treat at 1000 C for 1 hour; prestrain at 25 C |  |  |  | rotating bending fatigue | 25 | air | -1 | 50 | KDMT-240 |  | force | fracture | circular cross-section; ISO 1143 | 6 | 1 |  | 851.2 | 903.9 | 14.7 |  |  | 0.75
102 | 4841396.4 | 605.7094 | 605.7094 | -605.7094 | 0 | 1211.419 | 605.7094 | 0 | Effect of Microstructural Features on the High-Cycle Fatigue Behavior of CoCrFeMnNi High-Entropy Alloys Deformed at Room and Cryogenic Temperatures | Choi, Yoon Suk; Kang, Minju; Kwon, Heoun Jun; Lee, Gyung Tae; Lim, Ka Ram; Na, Young Sang; Won, Jong Woo | METALS AND MATERIALS INTERNATIONAL | 2021 | Johns Hopkins Univ; Korea Inst Mat Sci; Pusan Natl Univ | South Korea; USA | Ministry of Science, ICT and Future Planning, Republic of Korea | 10.1007/s12540-020-00786-7 | sn | color and shape | multi-principal elements alloy | FCC | CoCrFeMnNi | atomic | Co20.0-Cr20.0-Fe20.0-Mn20.0-Ni20.0 |  | 14.3 | vacuum induction melt; heat treat at 1200 C for 24 hour; cool furnace; cool air; hot roll at 700 C with thick reduction 70 %; heat treat at 1000 C for 1 hour; prestrain at 25 C |  |  |  | rotating bending fatigue | 25 | air | -1 | 50 | KDMT-240 |  | force | fracture | circular cross-section; ISO 1143 | 6 | 1 |  | 851.2 | 903.9 | 14.7 |  |  | 0.75
102 | 7907594.1 | 559.9222 | 559.9222 | -559.9222 | 0 | 1119.844 | 559.9222 | 0 | Effect of Microstructural Features on the High-Cycle Fatigue Behavior of CoCrFeMnNi High-Entropy Alloys Deformed at Room and Cryogenic Temperatures | Choi, Yoon Suk; Kang, Minju; Kwon, Heoun Jun; Lee, Gyung Tae; Lim, Ka Ram; Na, Young Sang; Won, Jong Woo | METALS AND MATERIALS INTERNATIONAL | 2021 | Johns Hopkins Univ; Korea Inst Mat Sci; Pusan Natl Univ | South Korea; USA | Ministry of Science, ICT and Future Planning, Republic of Korea | 10.1007/s12540-020-00786-7 | sn | color and shape | multi-principal elements alloy | FCC | CoCrFeMnNi | atomic | Co20.0-Cr20.0-Fe20.0-Mn20.0-Ni20.0 |  | 14.3 | vacuum induction melt; heat treat at 1200 C for 24 hour; cool furnace; cool air; hot roll at 700 C with thick reduction 70 %; heat treat at 1000 C for 1 hour; prestrain at 25 C |  |  |  | rotating bending fatigue | 25 | air | -1 | 50 | KDMT-240 |  | force | fracture | circular cross-section; ISO 1143 | 6 | 1 |  | 851.2 | 903.9 | 14.7 |  |  | 0.75
103 | 157172.1 | 659.5283 | 659.5283 | -659.5283 | 0 | 1319.057 | 659.5283 | 0 | Effect of Microstructural Features on the High-Cycle Fatigue Behavior of CoCrFeMnNi High-Entropy Alloys Deformed at Room and Cryogenic Temperatures | Choi, Yoon Suk; Kang, Minju; Kwon, Heoun Jun; Lee, Gyung Tae; Lim, Ka Ram; Na, Young Sang; Won, Jong Woo | METALS AND MATERIALS INTERNATIONAL | 2021 | Johns Hopkins Univ; Korea Inst Mat Sci; Pusan Natl Univ | South Korea; USA | Ministry of Science, ICT and Future Planning, Republic of Korea | 10.1007/s12540-020-00786-7 | sn | color and shape | multi-principal elements alloy | FCC | CoCrFeMnNi | atomic | Co20.0-Cr20.0-Fe20.0-Mn20.0-Ni20.0 |  | 10.8 | vacuum induction melt; heat treat at 1200 C for 24 hour; cool furnace; cool air; hot roll at 700 C with thick reduction 70 %; heat treat at 1000 C for 1 hour; prestrain at -196 C |  |  |  | rotating bending fatigue | 25 | air | -1 | 50 | KDMT-240 |  | force | fracture | circular cross-section; ISO 1143 | 6 | 1 |  | 770.1 | 848.9 | 23 |  |  | 0.75
103 | 369450 | 579.2247 | 579.2247 | -579.2247 | 0 | 1158.449 | 579.2247 | 0 | Effect of Microstructural Features on the High-Cycle Fatigue Behavior of CoCrFeMnNi High-Entropy Alloys Deformed at Room and Cryogenic Temperatures | Choi, Yoon Suk; Kang, Minju; Kwon, Heoun Jun; Lee, Gyung Tae; Lim, Ka Ram; Na, Young Sang; Won, Jong Woo | METALS AND MATERIALS INTERNATIONAL | 2021 | Johns Hopkins Univ; Korea Inst Mat Sci; Pusan Natl Univ | South Korea; USA | Ministry of Science, ICT and Future Planning, Republic of Korea | 10.1007/s12540-020-00786-7 | sn | color and shape | multi-principal elements alloy | FCC | CoCrFeMnNi | atomic | Co20.0-Cr20.0-Fe20.0-Mn20.0-Ni20.0 |  | 10.8 | vacuum induction melt; heat treat at 1200 C for 24 hour; cool furnace; cool air; hot roll at 700 C with thick reduction 70 %; heat treat at 1000 C for 1 hour; prestrain at -196 C |  |  |  | rotating bending fatigue | 25 | air | -1 | 50 | KDMT-240 |  | force | fracture | circular cross-section; ISO 1143 | 6 | 1 |  | 770.1 | 848.9 | 23 |  |  | 0.75
103 | 413489 | 599.4358 | 599.4358 | -599.4358 | 0 | 1198.872 | 599.4358 | 0 | Effect of Microstructural Features on the High-Cycle Fatigue Behavior of CoCrFeMnNi High-Entropy Alloys Deformed at Room and Cryogenic Temperatures | Choi, Yoon Suk; Kang, Minju; Kwon, Heoun Jun; Lee, Gyung Tae; Lim, Ka Ram; Na, Young Sang; Won, Jong Woo | METALS AND MATERIALS INTERNATIONAL | 2021 | Johns Hopkins Univ; Korea Inst Mat Sci; Pusan Natl Univ | South Korea; USA | Ministry of Science, ICT and Future Planning, Republic of Korea | 10.1007/s12540-020-00786-7 | sn | color and shape | multi-principal elements alloy | FCC | CoCrFeMnNi | atomic | Co20.0-Cr20.0-Fe20.0-Mn20.0-Ni20.0 |  | 10.8 | vacuum induction melt; heat treat at 1200 C for 24 hour; cool furnace; cool air; hot roll at 700 C with thick reduction 70 %; heat treat at 1000 C for 1 hour; prestrain at -196 C |  |  |  | rotating bending fatigue | 25 | air | -1 | 50 | KDMT-240 |  | force | fracture | circular cross-section; ISO 1143 | 6 | 1 |  | 770.1 | 848.9 | 23 |  |  | 0.75
103 | 554980.8 | 605.6958 | 605.6958 | -605.6958 | 0 | 1211.392 | 605.6958 | 0 | Effect of Microstructural Features on the High-Cycle Fatigue Behavior of CoCrFeMnNi High-Entropy Alloys Deformed at Room and Cryogenic Temperatures | Choi, Yoon Suk; Kang, Minju; Kwon, Heoun Jun; Lee, Gyung Tae; Lim, Ka Ram; Na, Young Sang; Won, Jong Woo | METALS AND MATERIALS INTERNATIONAL | 2021 | Johns Hopkins Univ; Korea Inst Mat Sci; Pusan Natl Univ | South Korea; USA | Ministry of Science, ICT and Future Planning, Republic of Korea | 10.1007/s12540-020-00786-7 | sn | color and shape | multi-principal elements alloy | FCC | CoCrFeMnNi | atomic | Co20.0-Cr20.0-Fe20.0-Mn20.0-Ni20.0 |  | 10.8 | vacuum induction melt; heat treat at 1200 C for 24 hour; cool furnace; cool air; hot roll at 700 C with thick reduction 70 %; heat treat at 1000 C for 1 hour; prestrain at -196 C |  |  |  | rotating bending fatigue | 25 | air | -1 | 50 | KDMT-240 |  | force | fracture | circular cross-section; ISO 1143 | 6 | 1 |  | 770.1 | 848.9 | 23 |  |  | 0.75
103 | 1236226.7 | 519.7428 | 519.7428 | -519.7428 | 0 | 1039.486 | 519.7428 | 0 | Effect of Microstructural Features on the High-Cycle Fatigue Behavior of CoCrFeMnNi High-Entropy Alloys Deformed at Room and Cryogenic Temperatures | Choi, Yoon Suk; Kang, Minju; Kwon, Heoun Jun; Lee, Gyung Tae; Lim, Ka Ram; Na, Young Sang; Won, Jong Woo | METALS AND MATERIALS INTERNATIONAL | 2021 | Johns Hopkins Univ; Korea Inst Mat Sci; Pusan Natl Univ | South Korea; USA | Ministry of Science, ICT and Future Planning, Republic of Korea | 10.1007/s12540-020-00786-7 | sn | color and shape | multi-principal elements alloy | FCC | CoCrFeMnNi | atomic | Co20.0-Cr20.0-Fe20.0-Mn20.0-Ni20.0 |  | 10.8 | vacuum induction melt; heat treat at 1200 C for 24 hour; cool furnace; cool air; hot roll at 700 C with thick reduction 70 %; heat treat at 1000 C for 1 hour; prestrain at -196 C |  |  |  | rotating bending fatigue | 25 | air | -1 | 50 | KDMT-240 |  | force | fracture | circular cross-section; ISO 1143 | 6 | 1 |  | 770.1 | 848.9 | 23 |  |  | 0.75
103 | 1260166.6 | 549.9057 | 549.9057 | -549.9057 | 0 | 1099.811 | 549.9057 | 0 | Effect of Microstructural Features on the High-Cycle Fatigue Behavior of CoCrFeMnNi High-Entropy Alloys Deformed at Room and Cryogenic Temperatures | Choi, Yoon Suk; Kang, Minju; Kwon, Heoun Jun; Lee, Gyung Tae; Lim, Ka Ram; Na, Young Sang; Won, Jong Woo | METALS AND MATERIALS INTERNATIONAL | 2021 | Johns Hopkins Univ; Korea Inst Mat Sci; Pusan Natl Univ | South Korea; USA | Ministry of Science, ICT and Future Planning, Republic of Korea | 10.1007/s12540-020-00786-7 | sn | color and shape | multi-principal elements alloy | FCC | CoCrFeMnNi | atomic | Co20.0-Cr20.0-Fe20.0-Mn20.0-Ni20.0 |  | 10.8 | vacuum induction melt; heat treat at 1200 C for 24 hour; cool furnace; cool air; hot roll at 700 C with thick reduction 70 %; heat treat at 1000 C for 1 hour; prestrain at -196 C |  |  |  | rotating bending fatigue | 25 | air | -1 | 50 | KDMT-240 |  | force | fracture | circular cross-section; ISO 1143 | 6 | 1 |  | 770.1 | 848.9 | 23 |  |  | 0.75
103 | 3698148.8 | 499.2761 | 499.2761 | -499.2761 | 0 | 998.5522 | 499.2761 | 0 | Effect of Microstructural Features on the High-Cycle Fatigue Behavior of CoCrFeMnNi High-Entropy Alloys Deformed at Room and Cryogenic Temperatures | Choi, Yoon Suk; Kang, Minju; Kwon, Heoun Jun; Lee, Gyung Tae; Lim, Ka Ram; Na, Young Sang; Won, Jong Woo | METALS AND MATERIALS INTERNATIONAL | 2021 | Johns Hopkins Univ; Korea Inst Mat Sci; Pusan Natl Univ | South Korea; USA | Ministry of Science, ICT and Future Planning, Republic of Korea | 10.1007/s12540-020-00786-7 | sn | color and shape | multi-principal elements alloy | FCC | CoCrFeMnNi | atomic | Co20.0-Cr20.0-Fe20.0-Mn20.0-Ni20.0 |  | 10.8 | vacuum induction melt; heat treat at 1200 C for 24 hour; cool furnace; cool air; hot roll at 700 C with thick reduction 70 %; heat treat at 1000 C for 1 hour; prestrain at -196 C |  |  |  | rotating bending fatigue | 25 | air | -1 | 50 | KDMT-240 |  | force | fracture | circular cross-section; ISO 1143 | 6 | 1 |  | 770.1 | 848.9 | 23 |  |  | 0.75
108 | 1103.957 | 950.9103 | 950.9103 | -950.9103 | 0 | 1901.821 | 950.9103 | 0 | On the low-cycle fatigue response of CoCrNiFeMn high entropy alloy with ultra-fine grain structure | Karaman, I; Kim, H.; Niendorf, T.; Picak, S.; Richter, J.; Sajadifar, S., V; Sobrero, C.; Wegener, T. | ACTA MATERIALIA | 2021 | Texas A&M Univ; UNR; Univ Kassel | Argentina; Germany; USA | Texas A&M University; German Research Foundation (DFG); Ministry of National Education, Turkey | 10.1016/j.actamat.2020.116540 | sn | color and shape | multi-principal elements alloy | FCC | CoCrFeMnNi | atomic | Co20.0-Cr20.0-Fe20.0-Mn20.0-Ni20.0 |  | 1 | vacuum induction melt; hot extruction at 900 C with diameter reduction 31.75 %; equal channel angular pressing | EDM; polish | circular | 76.2, 508 | uniaxial | 25 | air | -1 | 0.25, 0.75 | servo-hydraulic |  | strain | fracture | rectangular cross-section | 3, 1.2 | 1 |  | 925 | 1025 | 10 |  |  | 0.8611111
108 | 3836.21 | 765.7991 | 765.7991 | -765.7991 | 0 | 1531.598 | 765.7991 | 0 | On the low-cycle fatigue response of CoCrNiFeMn high entropy alloy with ultra-fine grain structure | Karaman, I; Kim, H.; Niendorf, T.; Picak, S.; Richter, J.; Sajadifar, S., V; Sobrero, C.; Wegener, T. | ACTA MATERIALIA | 2021 | Texas A&M Univ; UNR; Univ Kassel | Argentina; Germany; USA | Texas A&M University; German Research Foundation (DFG); Ministry of National Education, Turkey | 10.1016/j.actamat.2020.116540 | sn | color and shape | multi-principal elements alloy | FCC | CoCrFeMnNi | atomic | Co20.0-Cr20.0-Fe20.0-Mn20.0-Ni20.0 |  | 1 | vacuum induction melt; hot extruction at 900 C with diameter reduction 31.75 %; equal channel angular pressing | EDM; polish | circular | 76.2, 508 | uniaxial | 25 | air | -1 | 0.25, 0.75 | servo-hydraulic |  | strain | fracture | rectangular cross-section | 3, 1.2 | 1 |  | 925 | 1025 | 10 |  |  | 0.8611111
108 | 86914.74 | 399.3568 | 399.3568 | -399.3568 | 0 | 798.7136 | 399.3568 | 0 | On the low-cycle fatigue response of CoCrNiFeMn high entropy alloy with ultra-fine grain structure | Karaman, I; Kim, H.; Niendorf, T.; Picak, S.; Richter, J.; Sajadifar, S., V; Sobrero, C.; Wegener, T. | ACTA MATERIALIA | 2021 | Texas A&M Univ; UNR; Univ Kassel | Argentina; Germany; USA | Texas A&M University; German Research Foundation (DFG); Ministry of National Education, Turkey | 10.1016/j.actamat.2020.116540 | sn | color and shape | multi-principal elements alloy | FCC | CoCrFeMnNi | atomic | Co20.0-Cr20.0-Fe20.0-Mn20.0-Ni20.0 |  | 1 | vacuum induction melt; hot extruction at 900 C with diameter reduction 31.75 %; equal channel angular pressing | EDM; polish | circular | 76.2, 508 | uniaxial | 25 | air | -1 | 0.25, 0.75 | servo-hydraulic |  | strain | fracture | rectangular cross-section | 3, 1.2 | 1 |  | 925 | 1025 | 10 |  |  | 0.8611111
109 | 3120.552 | 368.8794 | 368.8794 | -368.8794 | 0 | 737.7589 | 368.8794 | 0 | On the low-cycle fatigue response of CoCrNiFeMn high entropy alloy with ultra-fine grain structure | Karaman, I; Kim, H.; Niendorf, T.; Picak, S.; Richter, J.; Sajadifar, S., V; Sobrero, C.; Wegener, T. | ACTA MATERIALIA | 2021 | Texas A&M Univ; UNR; Univ Kassel | Argentina; Germany; USA | Texas A&M University; German Research Foundation (DFG); Ministry of National Education, Turkey | 10.1016/j.actamat.2020.116540 | sn | color and shape | multi-principal elements alloy | FCC | CoCrFeMnNi | atomic | Co20.0-Cr20.0-Fe20.0-Mn20.0-Ni20.0 |  | 12 | vacuum induction melt; hot extruction at 900 C with diameter reduction 31.75 % | EDM; polish | circular | 76.2, 508 | uniaxial | 25 | air | -1 | 0.25, 0.75 | servo-hydraulic |  | strain | fracture | rectangular cross-section | 3, 1.2 | 1 |  | 255 | 800 | 38 |  |  | 0.8611111
109 | 8910.151 | 346.6795 | 346.6795 | -346.6795 | 0 | 693.359 | 346.6795 | 0 | On the low-cycle fatigue response of CoCrNiFeMn high entropy alloy with ultra-fine grain structure | Karaman, I; Kim, H.; Niendorf, T.; Picak, S.; Richter, J.; Sajadifar, S., V; Sobrero, C.; Wegener, T. | ACTA MATERIALIA | 2021 | Texas A&M Univ; UNR; Univ Kassel | Argentina; Germany; USA | Texas A&M University; German Research Foundation (DFG); Ministry of National Education, Turkey | 10.1016/j.actamat.2020.116540 | sn | color and shape | multi-principal elements alloy | FCC | CoCrFeMnNi | atomic | Co20.0-Cr20.0-Fe20.0-Mn20.0-Ni20.0 |  | 12 | vacuum induction melt; hot extruction at 900 C with diameter reduction 31.75 % | EDM; polish | circular | 76.2, 508 | uniaxial | 25 | air | -1 | 0.25, 0.75 | servo-hydraulic |  | strain | fracture | rectangular cross-section | 3, 1.2 | 1 |  | 255 | 800 | 38 |  |  | 0.8611111
109 | 27583.57 | 327.0655 | 327.0655 | -327.0655 | 0 | 654.1311 | 327.0655 | 0 | On the low-cycle fatigue response of CoCrNiFeMn high entropy alloy with ultra-fine grain structure | Karaman, I; Kim, H.; Niendorf, T.; Picak, S.; Richter, J.; Sajadifar, S., V; Sobrero, C.; Wegener, T. | ACTA MATERIALIA | 2021 | Texas A&M Univ; UNR; Univ Kassel | Argentina; Germany; USA | Texas A&M University; German Research Foundation (DFG); Ministry of National Education, Turkey | 10.1016/j.actamat.2020.116540 | sn | color and shape | multi-principal elements alloy | FCC | CoCrFeMnNi | atomic | Co20.0-Cr20.0-Fe20.0-Mn20.0-Ni20.0 |  | 12 | vacuum induction melt; hot extruction at 900 C with diameter reduction 31.75 % | EDM; polish | circular | 76.2, 508 | uniaxial | 25 | air | -1 | 0.25, 0.75 | servo-hydraulic |  | strain | fracture | rectangular cross-section | 3, 1.2 | 1 |  | 255 | 800 | 38 |  |  | 0.8611111
114 | 78715.31 | 834.3971 | 834.3971 | -834.3971 | 0 | 1668.794 | 834.3971 | 0 | Extremely high fatigue resistance in an ultrafine grained high entropy alloy | Frank, M.; Liu, K.; Mishra, Rajiv S.; Nene, S. S.; Sinha, S. | APPLIED MATERIALS TODAY | 2019 | Univ North Texas | USA | National Science Foundation (NSF) | 10.1016/j.apmt.2019.04.001 | sn | color and shape | multi-principal elements alloy | FCC + HCP | Fe38.5Mn20Co20Cr15Si5Cu1.5 | atomic | Fe38.5-Co20.0-Mn20.0-Cr15.0-Si5.0-Cu1.5 |  | 0.77 | vacuum induction melt; friction stir process | machine; polish | rectangular | 10, 80, 250 | bending fatigue | 25 | air | -1 | 20 | custom |  | force | fracture |  |  | 1 |  | 850 | 1126 | 42 |  |  | 0.8055556
114 | 90861.85 | 807.2525 | 807.2525 | -807.2525 | 0 | 1614.505 | 807.2525 | 0 | Extremely high fatigue resistance in an ultrafine grained high entropy alloy | Frank, M.; Liu, K.; Mishra, Rajiv S.; Nene, S. S.; Sinha, S. | APPLIED MATERIALS TODAY | 2019 | Univ North Texas | USA | National Science Foundation (NSF) | 10.1016/j.apmt.2019.04.001 | sn | color and shape | multi-principal elements alloy | FCC + HCP | Fe38.5Mn20Co20Cr15Si5Cu1.5 | atomic | Fe38.5-Co20.0-Mn20.0-Cr15.0-Si5.0-Cu1.5 |  | 0.77 | vacuum induction melt; friction stir process | machine; polish | rectangular | 10, 80, 250 | bending fatigue | 25 | air | -1 | 20 | custom |  | force | fracture |  |  | 1 |  | 850 | 1126 | 42 |  |  | 0.8055556
114 | 100200.1 | 762.001 | 762.001 | -762.001 | 0 | 1524.002 | 762.001 | 0 | Extremely high fatigue resistance in an ultrafine grained high entropy alloy | Frank, M.; Liu, K.; Mishra, Rajiv S.; Nene, S. S.; Sinha, S. | APPLIED MATERIALS TODAY | 2019 | Univ North Texas | USA | National Science Foundation (NSF) | 10.1016/j.apmt.2019.04.001 | sn | color and shape | multi-principal elements alloy | FCC + HCP | Fe38.5Mn20Co20Cr15Si5Cu1.5 | atomic | Fe38.5-Co20.0-Mn20.0-Cr15.0-Si5.0-Cu1.5 |  | 0.77 | vacuum induction melt; friction stir process | machine; polish | rectangular | 10, 80, 250 | bending fatigue | 25 | air | -1 | 20 | custom |  | force | fracture |  |  | 1 |  | 850 | 1126 | 42 |  |  | 0.8055556
114 | 151935.5 | 745.7119 | 745.7119 | -745.7119 | 0 | 1491.424 | 745.7119 | 0 | Extremely high fatigue resistance in an ultrafine grained high entropy alloy | Frank, M.; Liu, K.; Mishra, Rajiv S.; Nene, S. S.; Sinha, S. | APPLIED MATERIALS TODAY | 2019 | Univ North Texas | USA | National Science Foundation (NSF) | 10.1016/j.apmt.2019.04.001 | sn | color and shape | multi-principal elements alloy | FCC + HCP | Fe38.5Mn20Co20Cr15Si5Cu1.5 | atomic | Fe38.5-Co20.0-Mn20.0-Cr15.0-Si5.0-Cu1.5 |  | 0.77 | vacuum induction melt; friction stir process | machine; polish | rectangular | 10, 80, 250 | bending fatigue | 25 | air | -1 | 20 | custom |  | force | fracture |  |  | 1 |  | 850 | 1126 | 42 |  |  | 0.8055556
114 | 585285 | 770.4489 | 770.4489 | -770.4489 | 0 | 1540.898 | 770.4489 | 0 | Extremely high fatigue resistance in an ultrafine grained high entropy alloy | Frank, M.; Liu, K.; Mishra, Rajiv S.; Nene, S. S.; Sinha, S. | APPLIED MATERIALS TODAY | 2019 | Univ North Texas | USA | National Science Foundation (NSF) | 10.1016/j.apmt.2019.04.001 | sn | color and shape | multi-principal elements alloy | FCC + HCP | Fe38.5Mn20Co20Cr15Si5Cu1.5 | atomic | Fe38.5-Co20.0-Mn20.0-Cr15.0-Si5.0-Cu1.5 |  | 0.77 | vacuum induction melt; friction stir process | machine; polish | rectangular | 10, 80, 250 | bending fatigue | 25 | air | -1 | 20 | custom |  | force | fracture |  |  | 1 |  | 850 | 1126 | 42 |  |  | 0.8055556
115 | 821618.1 | 280.1144 | 280.1144 | -280.1144 | 0 | 560.2289 | 280.1144 | 0 | Planar slip-driven fatigue crack initiation and propagation in an equiatomic CrMnFeCoNi high-entropy alloy | Hamada, Shigeru; Koyama, Motomochi; Noguchi, Hiroshi; Suzuki, Kai; Tsuzaki, Kaneaki | INTERNATIONAL JOURNAL OF FATIGUE | 2020 | Kyushu Univ; Tohoku Univ | Japan | Japan Society for the Promotion of Science (JSPS), Ministry of Education, Culture, Sports, Science and Technology, Japan | 10.1016/j.ijfatigue.2019.105418 | sn | color and shape | multi-principal elements alloy | FCC | CrMnFeCoNi | atomic | Co20.0-Cr20.0-Fe20.0-Mn20.0-Ni20.0 |  | 41 | vacuum induction melt; cast; hot roll at 1100 C; heat treat at 800 C for NaN hour; water quench | machine; polish; eletropolish |  |  | rotating bending fatigue | 25 | air | -1 | 30 |  |  | force | fracture | circular cross-section; with drawing | 5 | 1 |  | 254 | 585 | 53 |  |  | 0.7837838
115 | 1104471.0 | 270.0355 | 270.0355 | -270.0355 | 0 | 540.0709 | 270.0355 | 0 | Planar slip-driven fatigue crack initiation and propagation in an equiatomic CrMnFeCoNi high-entropy alloy | Hamada, Shigeru; Koyama, Motomochi; Noguchi, Hiroshi; Suzuki, Kai; Tsuzaki, Kaneaki | INTERNATIONAL JOURNAL OF FATIGUE | 2020 | Kyushu Univ; Tohoku Univ | Japan | Japan Society for the Promotion of Science (JSPS), Ministry of Education, Culture, Sports, Science and Technology, Japan | 10.1016/j.ijfatigue.2019.105418 | sn | color and shape | multi-principal elements alloy | FCC | CrMnFeCoNi | atomic | Co20.0-Cr20.0-Fe20.0-Mn20.0-Ni20.0 |  | 41 | vacuum induction melt; cast; hot roll at 1100 C; heat treat at 800 C for NaN hour; water quench | machine; polish; eletropolish |  |  | rotating bending fatigue | 25 | air | -1 | 30 |  |  | force | fracture | circular cross-section; with drawing | 5 | 1 |  | 254 | 585 | 53 |  |  | 0.7837838
115 | 1588007.5 | 260.087 | 260.087 | -260.087 | 0 | 520.174 | 260.087 | 0 | Planar slip-driven fatigue crack initiation and propagation in an equiatomic CrMnFeCoNi high-entropy alloy | Hamada, Shigeru; Koyama, Motomochi; Noguchi, Hiroshi; Suzuki, Kai; Tsuzaki, Kaneaki | INTERNATIONAL JOURNAL OF FATIGUE | 2020 | Kyushu Univ; Tohoku Univ | Japan | Japan Society for the Promotion of Science (JSPS), Ministry of Education, Culture, Sports, Science and Technology, Japan | 10.1016/j.ijfatigue.2019.105418 | sn | color and shape | multi-principal elements alloy | FCC | CrMnFeCoNi | atomic | Co20.0-Cr20.0-Fe20.0-Mn20.0-Ni20.0 |  | 41 | vacuum induction melt; cast; hot roll at 1100 C; heat treat at 800 C for NaN hour; water quench | machine; polish; eletropolish |  |  | rotating bending fatigue | 25 | air | -1 | 30 |  |  | force | fracture | circular cross-section; with drawing | 5 | 1 |  | 254 | 585 | 53 |  |  | 0.7837838
115 | 1906222.1 | 260.0756 | 260.0756 | -260.0756 | 0 | 520.1513 | 260.0756 | 0 | Planar slip-driven fatigue crack initiation and propagation in an equiatomic CrMnFeCoNi high-entropy alloy | Hamada, Shigeru; Koyama, Motomochi; Noguchi, Hiroshi; Suzuki, Kai; Tsuzaki, Kaneaki | INTERNATIONAL JOURNAL OF FATIGUE | 2020 | Kyushu Univ; Tohoku Univ | Japan | Japan Society for the Promotion of Science (JSPS), Ministry of Education, Culture, Sports, Science and Technology, Japan | 10.1016/j.ijfatigue.2019.105418 | sn | color and shape | multi-principal elements alloy | FCC | CrMnFeCoNi | atomic | Co20.0-Cr20.0-Fe20.0-Mn20.0-Ni20.0 |  | 41 | vacuum induction melt; cast; hot roll at 1100 C; heat treat at 800 C for NaN hour; water quench | machine; polish; eletropolish |  |  | rotating bending fatigue | 25 | air | -1 | 30 |  |  | force | fracture | circular cross-section; with drawing | 5 | 1 |  | 254 | 585 | 53 |  |  | 0.7837838
119 | 69138.09 | 420.1802 | 420.1802 | -420.1802 | 0 | 840.3604 | 420.1802 | 0 | Evolution of residual stress, microstructure and cyclic performance of the equiatomic high-entropy alloy CoCrFeMnNi after deep rolling | Huebner, L.; Liehr, A.; Niendorf, T.; Oevermann, T.; Wegener, T. | INTERNATIONAL JOURNAL OF FATIGUE | 2021 | Univ Kassel | Germany | German Research Foundation (DFG) | 10.1016/j.ijfatigue.2021.106513 | sn | color and shape | multi-principal elements alloy | FCC | Co20Cr20Fe20Mn20Ni20 | atomic | Co20.0-Cr20.0-Fe20.0-Mn20.0-Ni20.0 |  |  | arc melt; deep roll at 25 C | machine | rectangular | 90, 90, 1000 | uniaxial | 25 | air | -1 | 15 | servo-hydraulic |  | force | fracture | circular cross-section; with drawing | 6 | 1 |  | 604 | 755 | 51 |  |  | 0.8108108
119 | 121646.6 | 400.1821 | 400.1821 | -400.1821 | 0 | 800.3641 | 400.1821 | 0 | Evolution of residual stress, microstructure and cyclic performance of the equiatomic high-entropy alloy CoCrFeMnNi after deep rolling | Huebner, L.; Liehr, A.; Niendorf, T.; Oevermann, T.; Wegener, T. | INTERNATIONAL JOURNAL OF FATIGUE | 2021 | Univ Kassel | Germany | German Research Foundation (DFG) | 10.1016/j.ijfatigue.2021.106513 | sn | color and shape | multi-principal elements alloy | FCC | Co20Cr20Fe20Mn20Ni20 | atomic | Co20.0-Cr20.0-Fe20.0-Mn20.0-Ni20.0 |  |  | arc melt; deep roll at 25 C | machine | rectangular | 90, 90, 1000 | uniaxial | 25 | air | -1 | 15 | servo-hydraulic |  | force | fracture | circular cross-section; with drawing | 6 | 1 |  | 604 | 755 | 51 |  |  | 0.8108108
119 | 121656.7 | 360 | 360 | -360 | 0 | 720 | 360 | 0 | Evolution of residual stress, microstructure and cyclic performance of the equiatomic high-entropy alloy CoCrFeMnNi after deep rolling | Huebner, L.; Liehr, A.; Niendorf, T.; Oevermann, T.; Wegener, T. | INTERNATIONAL JOURNAL OF FATIGUE | 2021 | Univ Kassel | Germany | German Research Foundation (DFG) | 10.1016/j.ijfatigue.2021.106513 | sn | color and shape | multi-principal elements alloy | FCC | Co20Cr20Fe20Mn20Ni20 | atomic | Co20.0-Cr20.0-Fe20.0-Mn20.0-Ni20.0 |  |  | arc melt; deep roll at 25 C | machine | rectangular | 90, 90, 1000 | uniaxial | 25 | air | -1 | 15 | servo-hydraulic |  | force | fracture | circular cross-section; with drawing | 6 | 1 |  | 604 | 755 | 51 |  |  | 0.8108108
119 | 133249.3 | 420.1821 | 420.1821 | -420.1821 | 0 | 840.3641 | 420.1821 | 0 | Evolution of residual stress, microstructure and cyclic performance of the equiatomic high-entropy alloy CoCrFeMnNi after deep rolling | Huebner, L.; Liehr, A.; Niendorf, T.; Oevermann, T.; Wegener, T. | INTERNATIONAL JOURNAL OF FATIGUE | 2021 | Univ Kassel | Germany | German Research Foundation (DFG) | 10.1016/j.ijfatigue.2021.106513 | sn | color and shape | multi-principal elements alloy | FCC | Co20Cr20Fe20Mn20Ni20 | atomic | Co20.0-Cr20.0-Fe20.0-Mn20.0-Ni20.0 |  |  | arc melt; deep roll at 25 C | machine | rectangular | 90, 90, 1000 | uniaxial | 25 | air | -1 | 15 | servo-hydraulic |  | force | fracture | circular cross-section; with drawing | 6 | 1 |  | 604 | 755 | 51 |  |  | 0.8108108
119 | 283802.9 | 380.1823 | 380.1823 | -380.1823 | 0 | 760.3646 | 380.1823 | 0 | Evolution of residual stress, microstructure and cyclic performance of the equiatomic high-entropy alloy CoCrFeMnNi after deep rolling | Huebner, L.; Liehr, A.; Niendorf, T.; Oevermann, T.; Wegener, T. | INTERNATIONAL JOURNAL OF FATIGUE | 2021 | Univ Kassel | Germany | German Research Foundation (DFG) | 10.1016/j.ijfatigue.2021.106513 | sn | color and shape | multi-principal elements alloy | FCC | Co20Cr20Fe20Mn20Ni20 | atomic | Co20.0-Cr20.0-Fe20.0-Mn20.0-Ni20.0 |  |  | arc melt; deep roll at 25 C | machine | rectangular | 90, 90, 1000 | uniaxial | 25 | air | -1 | 15 | servo-hydraulic |  | force | fracture | circular cross-section; with drawing | 6 | 1 |  | 604 | 755 | 51 |  |  | 0.8108108
119 | 364072.4 | 360.1193 | 360.1193 | -360.1193 | 0 | 720.2387 | 360.1193 | 0 | Evolution of residual stress, microstructure and cyclic performance of the equiatomic high-entropy alloy CoCrFeMnNi after deep rolling | Huebner, L.; Liehr, A.; Niendorf, T.; Oevermann, T.; Wegener, T. | INTERNATIONAL JOURNAL OF FATIGUE | 2021 | Univ Kassel | Germany | German Research Foundation (DFG) | 10.1016/j.ijfatigue.2021.106513 | sn | color and shape | multi-principal elements alloy | FCC | Co20Cr20Fe20Mn20Ni20 | atomic | Co20.0-Cr20.0-Fe20.0-Mn20.0-Ni20.0 |  |  | arc melt; deep roll at 25 C | machine | rectangular | 90, 90, 1000 | uniaxial | 25 | air | -1 | 15 | servo-hydraulic |  | force | fracture | circular cross-section; with drawing | 6 | 1 |  | 604 | 755 | 51 |  |  | 0.8108108
119 | 581027.4 | 340.1196 | 340.1196 | -340.1196 | 0 | 680.2391 | 340.1196 | 0 | Evolution of residual stress, microstructure and cyclic performance of the equiatomic high-entropy alloy CoCrFeMnNi after deep rolling | Huebner, L.; Liehr, A.; Niendorf, T.; Oevermann, T.; Wegener, T. | INTERNATIONAL JOURNAL OF FATIGUE | 2021 | Univ Kassel | Germany | German Research Foundation (DFG) | 10.1016/j.ijfatigue.2021.106513 | sn | color and shape | multi-principal elements alloy | FCC | Co20Cr20Fe20Mn20Ni20 | atomic | Co20.0-Cr20.0-Fe20.0-Mn20.0-Ni20.0 |  |  | arc melt; deep roll at 25 C | machine | rectangular | 90, 90, 1000 | uniaxial | 25 | air | -1 | 15 | servo-hydraulic |  | force | fracture | circular cross-section; with drawing | 6 | 1 |  | 604 | 755 | 51 |  |  | 0.8108108
119 | 745424.3 | 300 | 300 | -300 | 0 | 600 | 300 | 0 | Evolution of residual stress, microstructure and cyclic performance of the equiatomic high-entropy alloy CoCrFeMnNi after deep rolling | Huebner, L.; Liehr, A.; Niendorf, T.; Oevermann, T.; Wegener, T. | INTERNATIONAL JOURNAL OF FATIGUE | 2021 | Univ Kassel | Germany | German Research Foundation (DFG) | 10.1016/j.ijfatigue.2021.106513 | sn | color and shape | multi-principal elements alloy | FCC | Co20Cr20Fe20Mn20Ni20 | atomic | Co20.0-Cr20.0-Fe20.0-Mn20.0-Ni20.0 |  |  | arc melt; deep roll at 25 C | machine | rectangular | 90, 90, 1000 | uniaxial | 25 | air | -1 | 15 | servo-hydraulic |  | force | fracture | circular cross-section; with drawing | 6 | 1 |  | 604 | 755 | 51 |  |  | 0.8108108
119 | 905342.6 | 320.1179 | 320.1179 | -320.1179 | 0 | 640.2358 | 320.1179 | 0 | Evolution of residual stress, microstructure and cyclic performance of the equiatomic high-entropy alloy CoCrFeMnNi after deep rolling | Huebner, L.; Liehr, A.; Niendorf, T.; Oevermann, T.; Wegener, T. | INTERNATIONAL JOURNAL OF FATIGUE | 2021 | Univ Kassel | Germany | German Research Foundation (DFG) | 10.1016/j.ijfatigue.2021.106513 | sn | color and shape | multi-principal elements alloy | FCC | Co20Cr20Fe20Mn20Ni20 | atomic | Co20.0-Cr20.0-Fe20.0-Mn20.0-Ni20.0 |  |  | arc melt; deep roll at 25 C | machine | rectangular | 90, 90, 1000 | uniaxial | 25 | air | -1 | 15 | servo-hydraulic |  | force | fracture | circular cross-section; with drawing | 6 | 1 |  | 604 | 755 | 51 |  |  | 0.8108108
119 | 1384982.0 | 300 | 300 | -300 | 0 | 600 | 300 | 0 | Evolution of residual stress, microstructure and cyclic performance of the equiatomic high-entropy alloy CoCrFeMnNi after deep rolling | Huebner, L.; Liehr, A.; Niendorf, T.; Oevermann, T.; Wegener, T. | INTERNATIONAL JOURNAL OF FATIGUE | 2021 | Univ Kassel | Germany | German Research Foundation (DFG) | 10.1016/j.ijfatigue.2021.106513 | sn | color and shape | multi-principal elements alloy | FCC | Co20Cr20Fe20Mn20Ni20 | atomic | Co20.0-Cr20.0-Fe20.0-Mn20.0-Ni20.0 |  |  | arc melt; deep roll at 25 C | machine | rectangular | 90, 90, 1000 | uniaxial | 25 | air | -1 | 15 | servo-hydraulic |  | force | fracture | circular cross-section; with drawing | 6 | 1 |  | 604 | 755 | 51 |  |  | 0.8108108
119 | 2458398.0 | 280 | 280 | -280 | 0 | 560 | 280 | 0 | Evolution of residual stress, microstructure and cyclic performance of the equiatomic high-entropy alloy CoCrFeMnNi after deep rolling | Huebner, L.; Liehr, A.; Niendorf, T.; Oevermann, T.; Wegener, T. | INTERNATIONAL JOURNAL OF FATIGUE | 2021 | Univ Kassel | Germany | German Research Foundation (DFG) | 10.1016/j.ijfatigue.2021.106513 | sn | color and shape | multi-principal elements alloy | FCC | Co20Cr20Fe20Mn20Ni20 | atomic | Co20.0-Cr20.0-Fe20.0-Mn20.0-Ni20.0 |  |  | arc melt; deep roll at 25 C | machine | rectangular | 90, 90, 1000 | uniaxial | 25 | air | -1 | 15 | servo-hydraulic |  | force | fracture | circular cross-section; with drawing | 6 | 1 |  | 604 | 755 | 51 |  |  | 0.8108108
120 | 4458.075 | 420.2349 | 420.2349 | -420.2349 | 0 | 840.4698 | 420.2349 | 0 | Evolution of residual stress, microstructure and cyclic performance of the equiatomic high-entropy alloy CoCrFeMnNi after deep rolling | Huebner, L.; Liehr, A.; Niendorf, T.; Oevermann, T.; Wegener, T. | INTERNATIONAL JOURNAL OF FATIGUE | 2021 | Univ Kassel | Germany | German Research Foundation (DFG) | 10.1016/j.ijfatigue.2021.106513 | sn | color and shape | multi-principal elements alloy | FCC | Co20Cr20Fe20Mn20Ni20 | atomic | Co20.0-Cr20.0-Fe20.0-Mn20.0-Ni20.0 |  | 260 | arc melt | machine | rectangular | 90, 90, 1000 | uniaxial | 25 | air | -1 | 15 | servo-hydraulic |  | force | fracture | circular cross-section; with drawing | 6 | 1 |  | 365 | 640 | 72 |  |  | 0.8648649
120 | 8973.409 | 399.9716 | 399.9716 | -399.9716 | 0 | 799.9433 | 399.9716 | 0 | Evolution of residual stress, microstructure and cyclic performance of the equiatomic high-entropy alloy CoCrFeMnNi after deep rolling | Huebner, L.; Liehr, A.; Niendorf, T.; Oevermann, T.; Wegener, T. | INTERNATIONAL JOURNAL OF FATIGUE | 2021 | Univ Kassel | Germany | German Research Foundation (DFG) | 10.1016/j.ijfatigue.2021.106513 | sn | color and shape | multi-principal elements alloy | FCC | Co20Cr20Fe20Mn20Ni20 | atomic | Co20.0-Cr20.0-Fe20.0-Mn20.0-Ni20.0 |  | 260 | arc melt | machine | rectangular | 90, 90, 1000 | uniaxial | 25 | air | -1 | 15 | servo-hydraulic |  | force | fracture | circular cross-section; with drawing | 6 | 1 |  | 365 | 640 | 72 |  |  | 0.8648649
120 | 17301.87 | 380.0669 | 380.0669 | -380.0669 | 0 | 760.1338 | 380.0669 | 0 | Evolution of residual stress, microstructure and cyclic performance of the equiatomic high-entropy alloy CoCrFeMnNi after deep rolling | Huebner, L.; Liehr, A.; Niendorf, T.; Oevermann, T.; Wegener, T. | INTERNATIONAL JOURNAL OF FATIGUE | 2021 | Univ Kassel | Germany | German Research Foundation (DFG) | 10.1016/j.ijfatigue.2021.106513 | sn | color and shape | multi-principal elements alloy | FCC | Co20Cr20Fe20Mn20Ni20 | atomic | Co20.0-Cr20.0-Fe20.0-Mn20.0-Ni20.0 |  | 260 | arc melt | machine | rectangular | 90, 90, 1000 | uniaxial | 25 | air | -1 | 15 | servo-hydraulic |  | force | fracture | circular cross-section; with drawing | 6 | 1 |  | 365 | 640 | 72 |  |  | 0.8648649
120 | 86830.96 | 360.3636 | 360.3636 | -360.3636 | 0 | 720.7273 | 360.3636 | 0 | Evolution of residual stress, microstructure and cyclic performance of the equiatomic high-entropy alloy CoCrFeMnNi after deep rolling | Huebner, L.; Liehr, A.; Niendorf, T.; Oevermann, T.; Wegener, T. | INTERNATIONAL JOURNAL OF FATIGUE | 2021 | Univ Kassel | Germany | German Research Foundation (DFG) | 10.1016/j.ijfatigue.2021.106513 | sn | color and shape | multi-principal elements alloy | FCC | Co20Cr20Fe20Mn20Ni20 | atomic | Co20.0-Cr20.0-Fe20.0-Mn20.0-Ni20.0 |  | 260 | arc melt | machine | rectangular | 90, 90, 1000 | uniaxial | 25 | air | -1 | 15 | servo-hydraulic |  | force | fracture | circular cross-section; with drawing | 6 | 1 |  | 365 | 640 | 72 |  |  | 0.8648649
120 | 204448.3 | 340 | 340 | -340 | 0 | 680 | 340 | 0 | Evolution of residual stress, microstructure and cyclic performance of the equiatomic high-entropy alloy CoCrFeMnNi after deep rolling | Huebner, L.; Liehr, A.; Niendorf, T.; Oevermann, T.; Wegener, T. | INTERNATIONAL JOURNAL OF FATIGUE | 2021 | Univ Kassel | Germany | German Research Foundation (DFG) | 10.1016/j.ijfatigue.2021.106513 | sn | color and shape | multi-principal elements alloy | FCC | Co20Cr20Fe20Mn20Ni20 | atomic | Co20.0-Cr20.0-Fe20.0-Mn20.0-Ni20.0 |  | 260 | arc melt | machine | rectangular | 90, 90, 1000 | uniaxial | 25 | air | -1 | 15 | servo-hydraulic |  | force | fracture | circular cross-section; with drawing | 6 | 1 |  | 365 | 640 | 72 |  |  | 0.8648649
120 | 3637733.3 | 320 | 320 | -320 | 0 | 640 | 320 | 0 | Evolution of residual stress, microstructure and cyclic performance of the equiatomic high-entropy alloy CoCrFeMnNi after deep rolling | Huebner, L.; Liehr, A.; Niendorf, T.; Oevermann, T.; Wegener, T. | INTERNATIONAL JOURNAL OF FATIGUE | 2021 | Univ Kassel | Germany | German Research Foundation (DFG) | 10.1016/j.ijfatigue.2021.106513 | sn | color and shape | multi-principal elements alloy | FCC | Co20Cr20Fe20Mn20Ni20 | atomic | Co20.0-Cr20.0-Fe20.0-Mn20.0-Ni20.0 |  | 260 | arc melt | machine | rectangular | 90, 90, 1000 | uniaxial | 25 | air | -1 | 15 | servo-hydraulic |  | force | fracture | circular cross-section; with drawing | 6 | 1 |  | 365 | 640 | 72 |  |  | 0.8648649
120 | 4694747.8 | 300 | 300 | -300 | 0 | 600 | 300 | 0 | Evolution of residual stress, microstructure and cyclic performance of the equiatomic high-entropy alloy CoCrFeMnNi after deep rolling | Huebner, L.; Liehr, A.; Niendorf, T.; Oevermann, T.; Wegener, T. | INTERNATIONAL JOURNAL OF FATIGUE | 2021 | Univ Kassel | Germany | German Research Foundation (DFG) | 10.1016/j.ijfatigue.2021.106513 | sn | color and shape | multi-principal elements alloy | FCC | Co20Cr20Fe20Mn20Ni20 | atomic | Co20.0-Cr20.0-Fe20.0-Mn20.0-Ni20.0 |  | 260 | arc melt | machine | rectangular | 90, 90, 1000 | uniaxial | 25 | air | -1 | 15 | servo-hydraulic |  | force | fracture | circular cross-section; with drawing | 6 | 1 |  | 365 | 640 | 72 |  |  | 0.8648649
120 | 11889760.2 | 279.7695 | 279.7695 | -279.7695 | 0 | 559.5389 | 279.7695 | 0 | Evolution of residual stress, microstructure and cyclic performance of the equiatomic high-entropy alloy CoCrFeMnNi after deep rolling | Huebner, L.; Liehr, A.; Niendorf, T.; Oevermann, T.; Wegener, T. | INTERNATIONAL JOURNAL OF FATIGUE | 2021 | Univ Kassel | Germany | German Research Foundation (DFG) | 10.1016/j.ijfatigue.2021.106513 | sn | color and shape | multi-principal elements alloy | FCC | Co20Cr20Fe20Mn20Ni20 | atomic | Co20.0-Cr20.0-Fe20.0-Mn20.0-Ni20.0 |  | 260 | arc melt | machine | rectangular | 90, 90, 1000 | uniaxial | 25 | air | -1 | 15 | servo-hydraulic |  | force | fracture | circular cross-section; with drawing | 6 | 1 |  | 365 | 640 | 72 |  |  | 0.8648649
120 | 13845025.8 | 279.8582 | 279.8582 | -279.8582 | 0 | 559.7164 | 279.8582 | 0 | Evolution of residual stress, microstructure and cyclic performance of the equiatomic high-entropy alloy CoCrFeMnNi after deep rolling | Huebner, L.; Liehr, A.; Niendorf, T.; Oevermann, T.; Wegener, T. | INTERNATIONAL JOURNAL OF FATIGUE | 2021 | Univ Kassel | Germany | German Research Foundation (DFG) | 10.1016/j.ijfatigue.2021.106513 | sn | color and shape | multi-principal elements alloy | FCC | Co20Cr20Fe20Mn20Ni20 | atomic | Co20.0-Cr20.0-Fe20.0-Mn20.0-Ni20.0 |  | 260 | arc melt | machine | rectangular | 90, 90, 1000 | uniaxial | 25 | air | -1 | 15 | servo-hydraulic |  | force | fracture | circular cross-section; with drawing | 6 | 1 |  | 365 | 640 | 72 |  |  | 0.8648649
121 | 85989.19 | 419.766 | 419.766 | -419.766 | 0 | 839.532 | 419.766 | 0 | Evolution of residual stress, microstructure and cyclic performance of the equiatomic high-entropy alloy CoCrFeMnNi after deep rolling | Huebner, L.; Liehr, A.; Niendorf, T.; Oevermann, T.; Wegener, T. | INTERNATIONAL JOURNAL OF FATIGUE | 2021 | Univ Kassel | Germany | German Research Foundation (DFG) | 10.1016/j.ijfatigue.2021.106513 | sn | color and shape | multi-principal elements alloy | FCC | Co20Cr20Fe20Mn20Ni20 | atomic | Co20.0-Cr20.0-Fe20.0-Mn20.0-Ni20.0 |  |  | arc melt; deep roll at -196 C | machine | rectangular | 90, 90, 1000 | uniaxial | 25 | air | -1 | 15 | servo-hydraulic |  | force | fracture | circular cross-section; with drawing | 6 | 1 |  | 580 | 725 | 54 |  |  | 0.8108108
121 | 149079.9 | 399.999 | 399.999 | -399.999 | 0 | 799.9981 | 399.999 | 0 | Evolution of residual stress, microstructure and cyclic performance of the equiatomic high-entropy alloy CoCrFeMnNi after deep rolling | Huebner, L.; Liehr, A.; Niendorf, T.; Oevermann, T.; Wegener, T. | INTERNATIONAL JOURNAL OF FATIGUE | 2021 | Univ Kassel | Germany | German Research Foundation (DFG) | 10.1016/j.ijfatigue.2021.106513 | sn | color and shape | multi-principal elements alloy | FCC | Co20Cr20Fe20Mn20Ni20 | atomic | Co20.0-Cr20.0-Fe20.0-Mn20.0-Ni20.0 |  |  | arc melt; deep roll at -196 C | machine | rectangular | 90, 90, 1000 | uniaxial | 25 | air | -1 | 15 | servo-hydraulic |  | force | fracture | circular cross-section; with drawing | 6 | 1 |  | 580 | 725 | 54 |  |  | 0.8108108
121 | 252754.4 | 379.8207 | 379.8207 | -379.8207 | 0 | 759.6414 | 379.8207 | 0 | Evolution of residual stress, microstructure and cyclic performance of the equiatomic high-entropy alloy CoCrFeMnNi after deep rolling | Huebner, L.; Liehr, A.; Niendorf, T.; Oevermann, T.; Wegener, T. | INTERNATIONAL JOURNAL OF FATIGUE | 2021 | Univ Kassel | Germany | German Research Foundation (DFG) | 10.1016/j.ijfatigue.2021.106513 | sn | color and shape | multi-principal elements alloy | FCC | Co20Cr20Fe20Mn20Ni20 | atomic | Co20.0-Cr20.0-Fe20.0-Mn20.0-Ni20.0 |  |  | arc melt; deep roll at -196 C | machine | rectangular | 90, 90, 1000 | uniaxial | 25 | air | -1 | 15 | servo-hydraulic |  | force | fracture | circular cross-section; with drawing | 6 | 1 |  | 580 | 725 | 54 |  |  | 0.8108108
121 | 505987.7 | 339.9417 | 339.9417 | -339.9417 | 0 | 679.8834 | 339.9417 | 0 | Evolution of residual stress, microstructure and cyclic performance of the equiatomic high-entropy alloy CoCrFeMnNi after deep rolling | Huebner, L.; Liehr, A.; Niendorf, T.; Oevermann, T.; Wegener, T. | INTERNATIONAL JOURNAL OF FATIGUE | 2021 | Univ Kassel | Germany | German Research Foundation (DFG) | 10.1016/j.ijfatigue.2021.106513 | sn | color and shape | multi-principal elements alloy | FCC | Co20Cr20Fe20Mn20Ni20 | atomic | Co20.0-Cr20.0-Fe20.0-Mn20.0-Ni20.0 |  |  | arc melt; deep roll at -196 C | machine | rectangular | 90, 90, 1000 | uniaxial | 25 | air | -1 | 15 | servo-hydraulic |  | force | fracture | circular cross-section; with drawing | 6 | 1 |  | 580 | 725 | 54 |  |  | 0.8108108
121 | 1113498.5 | 319.8416 | 319.8416 | -319.8416 | 0 | 639.6832 | 319.8416 | 0 | Evolution of residual stress, microstructure and cyclic performance of the equiatomic high-entropy alloy CoCrFeMnNi after deep rolling | Huebner, L.; Liehr, A.; Niendorf, T.; Oevermann, T.; Wegener, T. | INTERNATIONAL JOURNAL OF FATIGUE | 2021 | Univ Kassel | Germany | German Research Foundation (DFG) | 10.1016/j.ijfatigue.2021.106513 | sn | color and shape | multi-principal elements alloy | FCC | Co20Cr20Fe20Mn20Ni20 | atomic | Co20.0-Cr20.0-Fe20.0-Mn20.0-Ni20.0 |  |  | arc melt; deep roll at -196 C | machine | rectangular | 90, 90, 1000 | uniaxial | 25 | air | -1 | 15 | servo-hydraulic |  | force | fracture | circular cross-section; with drawing | 6 | 1 |  | 580 | 725 | 54 |  |  | 0.8108108
121 | 1124317.3 | 299.9029 | 299.9029 | -299.9029 | 0 | 599.8058 | 299.9029 | 0 | Evolution of residual stress, microstructure and cyclic performance of the equiatomic high-entropy alloy CoCrFeMnNi after deep rolling | Huebner, L.; Liehr, A.; Niendorf, T.; Oevermann, T.; Wegener, T. | INTERNATIONAL JOURNAL OF FATIGUE | 2021 | Univ Kassel | Germany | German Research Foundation (DFG) | 10.1016/j.ijfatigue.2021.106513 | sn | color and shape | multi-principal elements alloy | FCC | Co20Cr20Fe20Mn20Ni20 | atomic | Co20.0-Cr20.0-Fe20.0-Mn20.0-Ni20.0 |  |  | arc melt; deep roll at -196 C | machine | rectangular | 90, 90, 1000 | uniaxial | 25 | air | -1 | 15 | servo-hydraulic |  | force | fracture | circular cross-section; with drawing | 6 | 1 |  | 580 | 725 | 54 |  |  | 0.8108108
121 | 1872182.4 | 279.8387 | 279.8387 | -279.8387 | 0 | 559.6774 | 279.8387 | 0 | Evolution of residual stress, microstructure and cyclic performance of the equiatomic high-entropy alloy CoCrFeMnNi after deep rolling | Huebner, L.; Liehr, A.; Niendorf, T.; Oevermann, T.; Wegener, T. | INTERNATIONAL JOURNAL OF FATIGUE | 2021 | Univ Kassel | Germany | German Research Foundation (DFG) | 10.1016/j.ijfatigue.2021.106513 | sn | color and shape | multi-principal elements alloy | FCC | Co20Cr20Fe20Mn20Ni20 | atomic | Co20.0-Cr20.0-Fe20.0-Mn20.0-Ni20.0 |  |  | arc melt; deep roll at -196 C | machine | rectangular | 90, 90, 1000 | uniaxial | 25 | air | -1 | 15 | servo-hydraulic |  | force | fracture | circular cross-section; with drawing | 6 | 1 |  | 580 | 725 | 54 |  |  | 0.8108108
122 | 273252.5 | 380.025 | 380.025 | -380.025 | 0 | 760.0501 | 380.025 | 0 | Evolution of residual stress, microstructure and cyclic performance of the equiatomic high-entropy alloy CoCrFeMnNi after deep rolling | Huebner, L.; Liehr, A.; Niendorf, T.; Oevermann, T.; Wegener, T. | INTERNATIONAL JOURNAL OF FATIGUE | 2021 | Univ Kassel | Germany | German Research Foundation (DFG) | 10.1016/j.ijfatigue.2021.106513 | sn | color and shape | multi-principal elements alloy | FCC | Co20Cr20Fe20Mn20Ni20 | atomic | Co20.0-Cr20.0-Fe20.0-Mn20.0-Ni20.0 |  |  | arc melt; deep roll at -196 C | machine | rectangular | 90, 90, 1000 | uniaxial | 25 | air | -1 | 15 | servo-hydraulic |  | force | fracture | circular cross-section; with drawing | 6 | 1 |  | 500 | 700 | 65 |  |  | 0.8378378
122 | 637318.8 | 340.3301 | 340.3301 | -340.3301 | 0 | 680.6602 | 340.3301 | 0 | Evolution of residual stress, microstructure and cyclic performance of the equiatomic high-entropy alloy CoCrFeMnNi after deep rolling | Huebner, L.; Liehr, A.; Niendorf, T.; Oevermann, T.; Wegener, T. | INTERNATIONAL JOURNAL OF FATIGUE | 2021 | Univ Kassel | Germany | German Research Foundation (DFG) | 10.1016/j.ijfatigue.2021.106513 | sn | color and shape | multi-principal elements alloy | FCC | Co20Cr20Fe20Mn20Ni20 | atomic | Co20.0-Cr20.0-Fe20.0-Mn20.0-Ni20.0 |  |  | arc melt; deep roll at -196 C | machine | rectangular | 90, 90, 1000 | uniaxial | 25 | air | -1 | 15 | servo-hydraulic |  | force | fracture | circular cross-section; with drawing | 6 | 1 |  | 500 | 700 | 65 |  |  | 0.8378378
122 | 2317289.1 | 280.2747 | 280.2747 | -280.2747 | 0 | 560.5494 | 280.2747 | 0 | Evolution of residual stress, microstructure and cyclic performance of the equiatomic high-entropy alloy CoCrFeMnNi after deep rolling | Huebner, L.; Liehr, A.; Niendorf, T.; Oevermann, T.; Wegener, T. | INTERNATIONAL JOURNAL OF FATIGUE | 2021 | Univ Kassel | Germany | German Research Foundation (DFG) | 10.1016/j.ijfatigue.2021.106513 | sn | color and shape | multi-principal elements alloy | FCC | Co20Cr20Fe20Mn20Ni20 | atomic | Co20.0-Cr20.0-Fe20.0-Mn20.0-Ni20.0 |  |  | arc melt; deep roll at -196 C | machine | rectangular | 90, 90, 1000 | uniaxial | 25 | air | -1 | 15 | servo-hydraulic |  | force | fracture | circular cross-section; with drawing | 6 | 1 |  | 500 | 700 | 65 |  |  | 0.8378378
123 | 271376.1 | 380.082 | 380.082 | -380.082 | 0 | 760.164 | 380.082 | 0 | Evolution of residual stress, microstructure and cyclic performance of the equiatomic high-entropy alloy CoCrFeMnNi after deep rolling | Huebner, L.; Liehr, A.; Niendorf, T.; Oevermann, T.; Wegener, T. | INTERNATIONAL JOURNAL OF FATIGUE | 2021 | Univ Kassel | Germany | German Research Foundation (DFG) | 10.1016/j.ijfatigue.2021.106513 | sn | color and shape | multi-principal elements alloy | FCC | Co20Cr20Fe20Mn20Ni20 | atomic | Co20.0-Cr20.0-Fe20.0-Mn20.0-Ni20.0 |  |  | arc melt; deep roll at 25 C | machine | rectangular | 90, 90, 1000 | uniaxial | 25 | air | -1 | 15 | servo-hydraulic |  | force | fracture | circular cross-section; with drawing | 6 | 1 |  | 500 | 700 | 75 |  |  | 0.8378378
123 | 632435.8 | 339.933 | 339.933 | -339.933 | 0 | 679.866 | 339.933 | 0 | Evolution of residual stress, microstructure and cyclic performance of the equiatomic high-entropy alloy CoCrFeMnNi after deep rolling | Huebner, L.; Liehr, A.; Niendorf, T.; Oevermann, T.; Wegener, T. | INTERNATIONAL JOURNAL OF FATIGUE | 2021 | Univ Kassel | Germany | German Research Foundation (DFG) | 10.1016/j.ijfatigue.2021.106513 | sn | color and shape | multi-principal elements alloy | FCC | Co20Cr20Fe20Mn20Ni20 | atomic | Co20.0-Cr20.0-Fe20.0-Mn20.0-Ni20.0 |  |  | arc melt; deep roll at 25 C | machine | rectangular | 90, 90, 1000 | uniaxial | 25 | air | -1 | 15 | servo-hydraulic |  | force | fracture | circular cross-section; with drawing | 6 | 1 |  | 500 | 700 | 75 |  |  | 0.8378378
123 | 2099816.9 | 280.151 | 280.151 | -280.151 | 0 | 560.3021 | 280.151 | 0 | Evolution of residual stress, microstructure and cyclic performance of the equiatomic high-entropy alloy CoCrFeMnNi after deep rolling | Huebner, L.; Liehr, A.; Niendorf, T.; Oevermann, T.; Wegener, T. | INTERNATIONAL JOURNAL OF FATIGUE | 2021 | Univ Kassel | Germany | German Research Foundation (DFG) | 10.1016/j.ijfatigue.2021.106513 | sn | color and shape | multi-principal elements alloy | FCC | Co20Cr20Fe20Mn20Ni20 | atomic | Co20.0-Cr20.0-Fe20.0-Mn20.0-Ni20.0 |  |  | arc melt; deep roll at 25 C | machine | rectangular | 90, 90, 1000 | uniaxial | 25 | air | -1 | 15 | servo-hydraulic |  | force | fracture | circular cross-section; with drawing | 6 | 1 |  | 500 | 700 | 75 |  |  | 0.8378378
131 | 16986.82 | 603.0392 | 603.0392 | -603.0392 | 0 | 1206.078 | 603.0392 | 0 | Fatigue behavior of CoCrFeMnNi high-entropy alloy under fully reversed cyclic deformation | Lin, H. R.; Sun, S. J.; Tian, Y. Z.; Zhang, Z. F. | JOURNAL OF MATERIALS SCIENCE & TECHNOLOGY | 2019 | Chinese Acad Sci; Univ Sci & Technol China | Peoples R China | National Natural Science Foundation of China (NSFC) | 10.1016/j.jmst.2018.09.068 | sn | color and shape | multi-principal elements alloy | FCC | CoCrFeMnNi | atomic | Co20.0-Cr20.0-Fe20.0-Mn20.0-Ni20.0 |  | 0.65 | magnetic levitation melt; heat treat at 1100 C for 2 hour; hot forge at 1000 C to 30 mm; cold roll to 2.5 mm; heat treat at 675 C for 0.5 hour | EDM; polish | rectangular | 2.5, NaN, NaN | uniaxial | 25 | air | -1 | 30 | Instron 8871 |  | force | fracture | rectangular cross-section | 3, 2.5 | 1 |  | 800 | 888 |  |  |  | 0.8333333
131 | 39500.7 | 551.9917 | 551.9917 | -551.9917 | 0 | 1103.983 | 551.9917 | 0 | Fatigue behavior of CoCrFeMnNi high-entropy alloy under fully reversed cyclic deformation | Lin, H. R.; Sun, S. J.; Tian, Y. Z.; Zhang, Z. F. | JOURNAL OF MATERIALS SCIENCE & TECHNOLOGY | 2019 | Chinese Acad Sci; Univ Sci & Technol China | Peoples R China | National Natural Science Foundation of China (NSFC) | 10.1016/j.jmst.2018.09.068 | sn | color and shape | multi-principal elements alloy | FCC | CoCrFeMnNi | atomic | Co20.0-Cr20.0-Fe20.0-Mn20.0-Ni20.0 |  | 0.65 | magnetic levitation melt; heat treat at 1100 C for 2 hour; hot forge at 1000 C to 30 mm; cold roll to 2.5 mm; heat treat at 675 C for 0.5 hour | EDM; polish | rectangular | 2.5, NaN, NaN | uniaxial | 25 | air | -1 | 30 | Instron 8871 |  | force | fracture | rectangular cross-section | 3, 2.5 | 1 |  | 800 | 888 |  |  |  | 0.8333333
131 | 67122.53 | 501.5655 | 501.5655 | -501.5655 | 0 | 1003.131 | 501.5655 | 0 | Fatigue behavior of CoCrFeMnNi high-entropy alloy under fully reversed cyclic deformation | Lin, H. R.; Sun, S. J.; Tian, Y. Z.; Zhang, Z. F. | JOURNAL OF MATERIALS SCIENCE & TECHNOLOGY | 2019 | Chinese Acad Sci; Univ Sci & Technol China | Peoples R China | National Natural Science Foundation of China (NSFC) | 10.1016/j.jmst.2018.09.068 | sn | color and shape | multi-principal elements alloy | FCC | CoCrFeMnNi | atomic | Co20.0-Cr20.0-Fe20.0-Mn20.0-Ni20.0 |  | 0.65 | magnetic levitation melt; heat treat at 1100 C for 2 hour; hot forge at 1000 C to 30 mm; cold roll to 2.5 mm; heat treat at 675 C for 0.5 hour | EDM; polish | rectangular | 2.5, NaN, NaN | uniaxial | 25 | air | -1 | 30 | Instron 8871 |  | force | fracture | rectangular cross-section | 3, 2.5 | 1 |  | 800 | 888 |  |  |  | 0.8333333
131 | 93146.24 | 450.9365 | 450.9365 | -450.9365 | 0 | 901.873 | 450.9365 | 0 | Fatigue behavior of CoCrFeMnNi high-entropy alloy under fully reversed cyclic deformation | Lin, H. R.; Sun, S. J.; Tian, Y. Z.; Zhang, Z. F. | JOURNAL OF MATERIALS SCIENCE & TECHNOLOGY | 2019 | Chinese Acad Sci; Univ Sci & Technol China | Peoples R China | National Natural Science Foundation of China (NSFC) | 10.1016/j.jmst.2018.09.068 | sn | color and shape | multi-principal elements alloy | FCC | CoCrFeMnNi | atomic | Co20.0-Cr20.0-Fe20.0-Mn20.0-Ni20.0 |  | 0.65 | magnetic levitation melt; heat treat at 1100 C for 2 hour; hot forge at 1000 C to 30 mm; cold roll to 2.5 mm; heat treat at 675 C for 0.5 hour | EDM; polish | rectangular | 2.5, NaN, NaN | uniaxial | 25 | air | -1 | 30 | Instron 8871 |  | force | fracture | rectangular cross-section | 3, 2.5 | 1 |  | 800 | 888 |  |  |  | 0.8333333
131 | 228099.7 | 400.9624 | 400.9624 | -400.9624 | 0 | 801.9247 | 400.9624 | 0 | Fatigue behavior of CoCrFeMnNi high-entropy alloy under fully reversed cyclic deformation | Lin, H. R.; Sun, S. J.; Tian, Y. Z.; Zhang, Z. F. | JOURNAL OF MATERIALS SCIENCE & TECHNOLOGY | 2019 | Chinese Acad Sci; Univ Sci & Technol China | Peoples R China | National Natural Science Foundation of China (NSFC) | 10.1016/j.jmst.2018.09.068 | sn | color and shape | multi-principal elements alloy | FCC | CoCrFeMnNi | atomic | Co20.0-Cr20.0-Fe20.0-Mn20.0-Ni20.0 |  | 0.65 | magnetic levitation melt; heat treat at 1100 C for 2 hour; hot forge at 1000 C to 30 mm; cold roll to 2.5 mm; heat treat at 675 C for 0.5 hour | EDM; polish | rectangular | 2.5, NaN, NaN | uniaxial | 25 | air | -1 | 30 | Instron 8871 |  | force | fracture | rectangular cross-section | 3, 2.5 | 1 |  | 800 | 888 |  |  |  | 0.8333333
131 | 371484.7 | 350.771 | 350.771 | -350.771 | 0 | 701.5421 | 350.771 | 0 | Fatigue behavior of CoCrFeMnNi high-entropy alloy under fully reversed cyclic deformation | Lin, H. R.; Sun, S. J.; Tian, Y. Z.; Zhang, Z. F. | JOURNAL OF MATERIALS SCIENCE & TECHNOLOGY | 2019 | Chinese Acad Sci; Univ Sci & Technol China | Peoples R China | National Natural Science Foundation of China (NSFC) | 10.1016/j.jmst.2018.09.068 | sn | color and shape | multi-principal elements alloy | FCC | CoCrFeMnNi | atomic | Co20.0-Cr20.0-Fe20.0-Mn20.0-Ni20.0 |  | 0.65 | magnetic levitation melt; heat treat at 1100 C for 2 hour; hot forge at 1000 C to 30 mm; cold roll to 2.5 mm; heat treat at 675 C for 0.5 hour | EDM; polish | rectangular | 2.5, NaN, NaN | uniaxial | 25 | air | -1 | 30 | Instron 8871 |  | force | fracture | rectangular cross-section | 3, 2.5 | 1 |  | 800 | 888 |  |  |  | 0.8333333
131 | 742531.6 | 300.9814 | 300.9814 | -300.9814 | 0 | 601.9629 | 300.9814 | 0 | Fatigue behavior of CoCrFeMnNi high-entropy alloy under fully reversed cyclic deformation | Lin, H. R.; Sun, S. J.; Tian, Y. Z.; Zhang, Z. F. | JOURNAL OF MATERIALS SCIENCE & TECHNOLOGY | 2019 | Chinese Acad Sci; Univ Sci & Technol China | Peoples R China | National Natural Science Foundation of China (NSFC) | 10.1016/j.jmst.2018.09.068 | sn | color and shape | multi-principal elements alloy | FCC | CoCrFeMnNi | atomic | Co20.0-Cr20.0-Fe20.0-Mn20.0-Ni20.0 |  | 0.65 | magnetic levitation melt; heat treat at 1100 C for 2 hour; hot forge at 1000 C to 30 mm; cold roll to 2.5 mm; heat treat at 675 C for 0.5 hour | EDM; polish | rectangular | 2.5, NaN, NaN | uniaxial | 25 | air | -1 | 30 | Instron 8871 |  | force | fracture | rectangular cross-section | 3, 2.5 | 1 |  | 800 | 888 |  |  |  | 0.8333333
132 | 10958.74 | 289.8438 | 289.8438 | -289.8438 | 0 | 579.6875 | 289.8438 | 0 | Fatigue behavior of CoCrFeMnNi high-entropy alloy under fully reversed cyclic deformation | Lin, H. R.; Sun, S. J.; Tian, Y. Z.; Zhang, Z. F. | JOURNAL OF MATERIALS SCIENCE & TECHNOLOGY | 2019 | Chinese Acad Sci; Univ Sci & Technol China | Peoples R China | National Natural Science Foundation of China (NSFC) | 10.1016/j.jmst.2018.09.068 | sn | color and shape | multi-principal elements alloy | FCC | CoCrFeMnNi | atomic | Co20.0-Cr20.0-Fe20.0-Mn20.0-Ni20.0 |  | 30 | magnetic levitation melt; heat treat at 1100 C for 2 hour; hot forge at 1000 C to 30 mm; cold roll to 2.5 mm; heat treat at 1000 C for 2 hour | EDM; polish | rectangular | 2.5, NaN, NaN | uniaxial | 25 | air | -1 | 30 | Instron 8871 |  | force | fracture | rectangular cross-section | 3, 2.5 | 1 |  | 300 | 676 |  |  |  | 0.8333333
132 | 46162.71 | 279.7345 | 279.7345 | -279.7345 | 0 | 559.4689 | 279.7345 | 0 | Fatigue behavior of CoCrFeMnNi high-entropy alloy under fully reversed cyclic deformation | Lin, H. R.; Sun, S. J.; Tian, Y. Z.; Zhang, Z. F. | JOURNAL OF MATERIALS SCIENCE & TECHNOLOGY | 2019 | Chinese Acad Sci; Univ Sci & Technol China | Peoples R China | National Natural Science Foundation of China (NSFC) | 10.1016/j.jmst.2018.09.068 | sn | color and shape | multi-principal elements alloy | FCC | CoCrFeMnNi | atomic | Co20.0-Cr20.0-Fe20.0-Mn20.0-Ni20.0 |  | 30 | magnetic levitation melt; heat treat at 1100 C for 2 hour; hot forge at 1000 C to 30 mm; cold roll to 2.5 mm; heat treat at 1000 C for 2 hour | EDM; polish | rectangular | 2.5, NaN, NaN | uniaxial | 25 | air | -1 | 30 | Instron 8871 |  | force | fracture | rectangular cross-section | 3, 2.5 | 1 |  | 300 | 676 |  |  |  | 0.8333333
132 | 179932.6 | 270.2601 | 270.2601 | -270.2601 | 0 | 540.5201 | 270.2601 | 0 | Fatigue behavior of CoCrFeMnNi high-entropy alloy under fully reversed cyclic deformation | Lin, H. R.; Sun, S. J.; Tian, Y. Z.; Zhang, Z. F. | JOURNAL OF MATERIALS SCIENCE & TECHNOLOGY | 2019 | Chinese Acad Sci; Univ Sci & Technol China | Peoples R China | National Natural Science Foundation of China (NSFC) | 10.1016/j.jmst.2018.09.068 | sn | color and shape | multi-principal elements alloy | FCC | CoCrFeMnNi | atomic | Co20.0-Cr20.0-Fe20.0-Mn20.0-Ni20.0 |  | 30 | magnetic levitation melt; heat treat at 1100 C for 2 hour; hot forge at 1000 C to 30 mm; cold roll to 2.5 mm; heat treat at 1000 C for 2 hour | EDM; polish | rectangular | 2.5, NaN, NaN | uniaxial | 25 | air | -1 | 30 | Instron 8871 |  | force | fracture | rectangular cross-section | 3, 2.5 | 1 |  | 300 | 676 |  |  |  | 0.8333333
132 | 801486.3 | 249.8746 | 249.8746 | -249.8746 | 0 | 499.7493 | 249.8746 | 0 | Fatigue behavior of CoCrFeMnNi high-entropy alloy under fully reversed cyclic deformation | Lin, H. R.; Sun, S. J.; Tian, Y. Z.; Zhang, Z. F. | JOURNAL OF MATERIALS SCIENCE & TECHNOLOGY | 2019 | Chinese Acad Sci; Univ Sci & Technol China | Peoples R China | National Natural Science Foundation of China (NSFC) | 10.1016/j.jmst.2018.09.068 | sn | color and shape | multi-principal elements alloy | FCC | CoCrFeMnNi | atomic | Co20.0-Cr20.0-Fe20.0-Mn20.0-Ni20.0 |  | 30 | magnetic levitation melt; heat treat at 1100 C for 2 hour; hot forge at 1000 C to 30 mm; cold roll to 2.5 mm; heat treat at 1000 C for 2 hour | EDM; polish | rectangular | 2.5, NaN, NaN | uniaxial | 25 | air | -1 | 30 | Instron 8871 |  | force | fracture | rectangular cross-section | 3, 2.5 | 1 |  | 300 | 676 |  |  |  | 0.8333333
132 | 1146177.5 | 229.8596 | 229.8596 | -229.8596 | 0 | 459.7192 | 229.8596 | 0 | Fatigue behavior of CoCrFeMnNi high-entropy alloy under fully reversed cyclic deformation | Lin, H. R.; Sun, S. J.; Tian, Y. Z.; Zhang, Z. F. | JOURNAL OF MATERIALS SCIENCE & TECHNOLOGY | 2019 | Chinese Acad Sci; Univ Sci & Technol China | Peoples R China | National Natural Science Foundation of China (NSFC) | 10.1016/j.jmst.2018.09.068 | sn | color and shape | multi-principal elements alloy | FCC | CoCrFeMnNi | atomic | Co20.0-Cr20.0-Fe20.0-Mn20.0-Ni20.0 |  | 30 | magnetic levitation melt; heat treat at 1100 C for 2 hour; hot forge at 1000 C to 30 mm; cold roll to 2.5 mm; heat treat at 1000 C for 2 hour | EDM; polish | rectangular | 2.5, NaN, NaN | uniaxial | 25 | air | -1 | 30 | Instron 8871 |  | force | fracture | rectangular cross-section | 3, 2.5 | 1 |  | 300 | 676 |  |  |  | 0.8333333
132 | 3669039.9 | 211.0179 | 211.0179 | -211.0179 | 0 | 422.0357 | 211.0179 | 0 | Fatigue behavior of CoCrFeMnNi high-entropy alloy under fully reversed cyclic deformation | Lin, H. R.; Sun, S. J.; Tian, Y. Z.; Zhang, Z. F. | JOURNAL OF MATERIALS SCIENCE & TECHNOLOGY | 2019 | Chinese Acad Sci; Univ Sci & Technol China | Peoples R China | National Natural Science Foundation of China (NSFC) | 10.1016/j.jmst.2018.09.068 | sn | color and shape | multi-principal elements alloy | FCC | CoCrFeMnNi | atomic | Co20.0-Cr20.0-Fe20.0-Mn20.0-Ni20.0 |  | 30 | magnetic levitation melt; heat treat at 1100 C for 2 hour; hot forge at 1000 C to 30 mm; cold roll to 2.5 mm; heat treat at 1000 C for 2 hour | EDM; polish | rectangular | 2.5, NaN, NaN | uniaxial | 25 | air | -1 | 30 | Instron 8871 |  | force | fracture | rectangular cross-section | 3, 2.5 | 1 |  | 300 | 676 |  |  |  | 0.8333333
132 | 8032704.2 | 199.5327 | 199.5327 | -199.5327 | 0 | 399.0654 | 199.5327 | 0 | Fatigue behavior of CoCrFeMnNi high-entropy alloy under fully reversed cyclic deformation | Lin, H. R.; Sun, S. J.; Tian, Y. Z.; Zhang, Z. F. | JOURNAL OF MATERIALS SCIENCE & TECHNOLOGY | 2019 | Chinese Acad Sci; Univ Sci & Technol China | Peoples R China | National Natural Science Foundation of China (NSFC) | 10.1016/j.jmst.2018.09.068 | sn | color and shape | multi-principal elements alloy | FCC | CoCrFeMnNi | atomic | Co20.0-Cr20.0-Fe20.0-Mn20.0-Ni20.0 |  | 30 | magnetic levitation melt; heat treat at 1100 C for 2 hour; hot forge at 1000 C to 30 mm; cold roll to 2.5 mm; heat treat at 1000 C for 2 hour | EDM; polish | rectangular | 2.5, NaN, NaN | uniaxial | 25 | air | -1 | 30 | Instron 8871 |  | force | fracture | rectangular cross-section | 3, 2.5 | 1 |  | 300 | 676 |  |  |  | 0.8333333
133 | 3010.28 | 561.9078 | 561.9078 | -561.9078 | 0 | 1123.816 | 561.9078 | 0 | Effect of grain size on fatigue cracking at twin boundaries in a CoCrFeMnNi high-entropy alloy | An, X. H.; Duan, Q. Q.; Gu, J.; Li, L. L.; Li, W. L.; Liao, X. Z.; Song, M.; Wang, A. G.; Wang, X. G.; Zhang, Z. F. | JOURNAL OF MATERIALS SCIENCE & TECHNOLOGY | 2020 | Cent South Univ; Chinese Acad Sci; Max Planck Inst Eisenforsch GmbH; Univ Sydney | Australia; Germany; Peoples R China | Australia Research Council (ARC); Central South University; National Natural Science Foundation of China (NSFC); University of Sydney | 10.1016/j.jmst.2019.09.010 | sn | color and shape | multi-principal elements alloy | FCC | Fe47.4Mn30.0Co10.9Cr11.2C0.4 | atomic | Fe47.4-Mn30.0-Cr11.2-Co10.9-C0.4 |  | 5.5 | vacuum induction melt; hot roll at 1100 C with thick reduction 10 % to 12 mm; heat treat at 1200 C for 2 hour; cold roll to 4 mm; heat treat at 900 C for 0.0833 hour | machine; polish | rectangular | 6, NaN, NaN | uniaxial | 25 | AIR | -1 | 1 | Instron 8801 |  | strain | fracture | rectangular cross-section | 6, 2 | 1 |  | 555 | 900 | 61 |  |  | 0.8611111
133 | 3507.963 | 524.3199 | 524.3199 | -524.3199 | 0 | 1048.64 | 524.3199 | 0 | Effect of grain size on fatigue cracking at twin boundaries in a CoCrFeMnNi high-entropy alloy | An, X. H.; Duan, Q. Q.; Gu, J.; Li, L. L.; Li, W. L.; Liao, X. Z.; Song, M.; Wang, A. G.; Wang, X. G.; Zhang, Z. F. | JOURNAL OF MATERIALS SCIENCE & TECHNOLOGY | 2020 | Cent South Univ; Chinese Acad Sci; Max Planck Inst Eisenforsch GmbH; Univ Sydney | Australia; Germany; Peoples R China | Australia Research Council (ARC); Central South University; National Natural Science Foundation of China (NSFC); University of Sydney | 10.1016/j.jmst.2019.09.010 | sn | color and shape | multi-principal elements alloy | FCC | Fe47.4Mn30.0Co10.9Cr11.2C0.4 | atomic | Fe47.4-Mn30.0-Cr11.2-Co10.9-C0.4 |  | 5.5 | vacuum induction melt; hot roll at 1100 C with thick reduction 10 % to 12 mm; heat treat at 1200 C for 2 hour; cold roll to 4 mm; heat treat at 900 C for 0.0833 hour | machine; polish | rectangular | 6, NaN, NaN | uniaxial | 25 | AIR | -1 | 1 | Instron 8801 |  | strain | fracture | rectangular cross-section | 6, 2 | 1 |  | 555 | 900 | 61 |  |  | 0.8611111
133 | 4507.275 | 506.4796 | 506.4796 | -506.4796 | 0 | 1012.959 | 506.4796 | 0 | Effect of grain size on fatigue cracking at twin boundaries in a CoCrFeMnNi high-entropy alloy | An, X. H.; Duan, Q. Q.; Gu, J.; Li, L. L.; Li, W. L.; Liao, X. Z.; Song, M.; Wang, A. G.; Wang, X. G.; Zhang, Z. F. | JOURNAL OF MATERIALS SCIENCE & TECHNOLOGY | 2020 | Cent South Univ; Chinese Acad Sci; Max Planck Inst Eisenforsch GmbH; Univ Sydney | Australia; Germany; Peoples R China | Australia Research Council (ARC); Central South University; National Natural Science Foundation of China (NSFC); University of Sydney | 10.1016/j.jmst.2019.09.010 | sn | color and shape | multi-principal elements alloy | FCC | Fe47.4Mn30.0Co10.9Cr11.2C0.4 | atomic | Fe47.4-Mn30.0-Cr11.2-Co10.9-C0.4 |  | 5.5 | vacuum induction melt; hot roll at 1100 C with thick reduction 10 % to 12 mm; heat treat at 1200 C for 2 hour; cold roll to 4 mm; heat treat at 900 C for 0.0833 hour | machine; polish | rectangular | 6, NaN, NaN | uniaxial | 25 | AIR | -1 | 1 | Instron 8801 |  | strain | fracture | rectangular cross-section | 6, 2 | 1 |  | 555 | 900 | 61 |  |  | 0.8611111
133 | 6293.91 | 506.8412 | 506.8412 | -506.8412 | 0 | 1013.682 | 506.8412 | 0 | Effect of grain size on fatigue cracking at twin boundaries in a CoCrFeMnNi high-entropy alloy | An, X. H.; Duan, Q. Q.; Gu, J.; Li, L. L.; Li, W. L.; Liao, X. Z.; Song, M.; Wang, A. G.; Wang, X. G.; Zhang, Z. F. | JOURNAL OF MATERIALS SCIENCE & TECHNOLOGY | 2020 | Cent South Univ; Chinese Acad Sci; Max Planck Inst Eisenforsch GmbH; Univ Sydney | Australia; Germany; Peoples R China | Australia Research Council (ARC); Central South University; National Natural Science Foundation of China (NSFC); University of Sydney | 10.1016/j.jmst.2019.09.010 | sn | color and shape | multi-principal elements alloy | FCC | Fe47.4Mn30.0Co10.9Cr11.2C0.4 | atomic | Fe47.4-Mn30.0-Cr11.2-Co10.9-C0.4 |  | 5.5 | vacuum induction melt; hot roll at 1100 C with thick reduction 10 % to 12 mm; heat treat at 1200 C for 2 hour; cold roll to 4 mm; heat treat at 900 C for 0.0833 hour | machine; polish | rectangular | 6, NaN, NaN | uniaxial | 25 | AIR | -1 | 1 | Instron 8801 |  | strain | fracture | rectangular cross-section | 6, 2 | 1 |  | 555 | 900 | 61 |  |  | 0.8611111
133 | 9212.246 | 501.8866 | 501.8866 | -501.8866 | 0 | 1003.773 | 501.8866 | 0 | Effect of grain size on fatigue cracking at twin boundaries in a CoCrFeMnNi high-entropy alloy | An, X. H.; Duan, Q. Q.; Gu, J.; Li, L. L.; Li, W. L.; Liao, X. Z.; Song, M.; Wang, A. G.; Wang, X. G.; Zhang, Z. F. | JOURNAL OF MATERIALS SCIENCE & TECHNOLOGY | 2020 | Cent South Univ; Chinese Acad Sci; Max Planck Inst Eisenforsch GmbH; Univ Sydney | Australia; Germany; Peoples R China | Australia Research Council (ARC); Central South University; National Natural Science Foundation of China (NSFC); University of Sydney | 10.1016/j.jmst.2019.09.010 | sn | color and shape | multi-principal elements alloy | FCC | Fe47.4Mn30.0Co10.9Cr11.2C0.4 | atomic | Fe47.4-Mn30.0-Cr11.2-Co10.9-C0.4 |  | 5.5 | vacuum induction melt; hot roll at 1100 C with thick reduction 10 % to 12 mm; heat treat at 1200 C for 2 hour; cold roll to 4 mm; heat treat at 900 C for 0.0833 hour | machine; polish | rectangular | 6, NaN, NaN | uniaxial | 25 | AIR | -1 | 1 | Instron 8801 |  | strain | fracture | rectangular cross-section | 6, 2 | 1 |  | 555 | 900 | 61 |  |  | 0.8611111
133 | 12056.54 | 494.6241 | 494.6241 | -494.6241 | 0 | 989.2483 | 494.6241 | 0 | Effect of grain size on fatigue cracking at twin boundaries in a CoCrFeMnNi high-entropy alloy | An, X. H.; Duan, Q. Q.; Gu, J.; Li, L. L.; Li, W. L.; Liao, X. Z.; Song, M.; Wang, A. G.; Wang, X. G.; Zhang, Z. F. | JOURNAL OF MATERIALS SCIENCE & TECHNOLOGY | 2020 | Cent South Univ; Chinese Acad Sci; Max Planck Inst Eisenforsch GmbH; Univ Sydney | Australia; Germany; Peoples R China | Australia Research Council (ARC); Central South University; National Natural Science Foundation of China (NSFC); University of Sydney | 10.1016/j.jmst.2019.09.010 | sn | color and shape | multi-principal elements alloy | FCC | Fe47.4Mn30.0Co10.9Cr11.2C0.4 | atomic | Fe47.4-Mn30.0-Cr11.2-Co10.9-C0.4 |  | 5.5 | vacuum induction melt; hot roll at 1100 C with thick reduction 10 % to 12 mm; heat treat at 1200 C for 2 hour; cold roll to 4 mm; heat treat at 900 C for 0.0833 hour | machine; polish | rectangular | 6, NaN, NaN | uniaxial | 25 | AIR | -1 | 1 | Instron 8801 |  | strain | fracture | rectangular cross-section | 6, 2 | 1 |  | 555 | 900 | 61 |  |  | 0.8611111
133 | 15613.38 | 489.2464 | 489.2464 | -489.2464 | 0 | 978.4927 | 489.2464 | 0 | Effect of grain size on fatigue cracking at twin boundaries in a CoCrFeMnNi high-entropy alloy | An, X. H.; Duan, Q. Q.; Gu, J.; Li, L. L.; Li, W. L.; Liao, X. Z.; Song, M.; Wang, A. G.; Wang, X. G.; Zhang, Z. F. | JOURNAL OF MATERIALS SCIENCE & TECHNOLOGY | 2020 | Cent South Univ; Chinese Acad Sci; Max Planck Inst Eisenforsch GmbH; Univ Sydney | Australia; Germany; Peoples R China | Australia Research Council (ARC); Central South University; National Natural Science Foundation of China (NSFC); University of Sydney | 10.1016/j.jmst.2019.09.010 | sn | color and shape | multi-principal elements alloy | FCC | Fe47.4Mn30.0Co10.9Cr11.2C0.4 | atomic | Fe47.4-Mn30.0-Cr11.2-Co10.9-C0.4 |  | 5.5 | vacuum induction melt; hot roll at 1100 C with thick reduction 10 % to 12 mm; heat treat at 1200 C for 2 hour; cold roll to 4 mm; heat treat at 900 C for 0.0833 hour | machine; polish | rectangular | 6, NaN, NaN | uniaxial | 25 | AIR | -1 | 1 | Instron 8801 |  | strain | fracture | rectangular cross-section | 6, 2 | 1 |  | 555 | 900 | 61 |  |  | 0.8611111
133 | 28043.54 | 409.2436 | 409.2436 | -409.2436 | 0 | 818.4873 | 409.2436 | 0 | Effect of grain size on fatigue cracking at twin boundaries in a CoCrFeMnNi high-entropy alloy | An, X. H.; Duan, Q. Q.; Gu, J.; Li, L. L.; Li, W. L.; Liao, X. Z.; Song, M.; Wang, A. G.; Wang, X. G.; Zhang, Z. F. | JOURNAL OF MATERIALS SCIENCE & TECHNOLOGY | 2020 | Cent South Univ; Chinese Acad Sci; Max Planck Inst Eisenforsch GmbH; Univ Sydney | Australia; Germany; Peoples R China | Australia Research Council (ARC); Central South University; National Natural Science Foundation of China (NSFC); University of Sydney | 10.1016/j.jmst.2019.09.010 | sn | color and shape | multi-principal elements alloy | FCC | Fe47.4Mn30.0Co10.9Cr11.2C0.4 | atomic | Fe47.4-Mn30.0-Cr11.2-Co10.9-C0.4 |  | 5.5 | vacuum induction melt; hot roll at 1100 C with thick reduction 10 % to 12 mm; heat treat at 1200 C for 2 hour; cold roll to 4 mm; heat treat at 900 C for 0.0833 hour | machine; polish | rectangular | 6, NaN, NaN | uniaxial | 25 | AIR | -1 | 1 | Instron 8801 |  | strain | fracture | rectangular cross-section | 6, 2 | 1 |  | 555 | 900 | 61 |  |  | 0.8611111
134 | 3808.43 | 364.2003 | 364.2003 | -364.2003 | 0 | 728.4006 | 364.2003 | 0 | Effect of grain size on fatigue cracking at twin boundaries in a CoCrFeMnNi high-entropy alloy | An, X. H.; Duan, Q. Q.; Gu, J.; Li, L. L.; Li, W. L.; Liao, X. Z.; Song, M.; Wang, A. G.; Wang, X. G.; Zhang, Z. F. | JOURNAL OF MATERIALS SCIENCE & TECHNOLOGY | 2020 | Cent South Univ; Chinese Acad Sci; Max Planck Inst Eisenforsch GmbH; Univ Sydney | Australia; Germany; Peoples R China | Australia Research Council (ARC); Central South University; National Natural Science Foundation of China (NSFC); University of Sydney | 10.1016/j.jmst.2019.09.010 | sn | color and shape | multi-principal elements alloy | FCC | Fe47.4Mn30.0Co10.9Cr11.2C0.4 | atomic | Fe47.4-Mn30.0-Cr11.2-Co10.9-C0.4 |  | 70 | vacuum induction melt; hot roll at 1100 C with thick reduction 10 % to 12 mm; heat treat at 1200 C for 2 hour; cold roll to 4 mm; heat treat at 1100 C for 0.5 hour | machine; polish | rectangular | 6, NaN, NaN | uniaxial | 25 | AIR | -1 | 1 | Instron 8801 |  | strain | fracture | rectangular cross-section | 6, 2 | 1 |  | 292 | 728 | 73 |  |  | 0.8611111
134 | 3912.223 | 364.0519 | 364.0519 | -364.0519 | 0 | 728.1038 | 364.0519 | 0 | Effect of grain size on fatigue cracking at twin boundaries in a CoCrFeMnNi high-entropy alloy | An, X. H.; Duan, Q. Q.; Gu, J.; Li, L. L.; Li, W. L.; Liao, X. Z.; Song, M.; Wang, A. G.; Wang, X. G.; Zhang, Z. F. | JOURNAL OF MATERIALS SCIENCE & TECHNOLOGY | 2020 | Cent South Univ; Chinese Acad Sci; Max Planck Inst Eisenforsch GmbH; Univ Sydney | Australia; Germany; Peoples R China | Australia Research Council (ARC); Central South University; National Natural Science Foundation of China (NSFC); University of Sydney | 10.1016/j.jmst.2019.09.010 | sn | color and shape | multi-principal elements alloy | FCC | Fe47.4Mn30.0Co10.9Cr11.2C0.4 | atomic | Fe47.4-Mn30.0-Cr11.2-Co10.9-C0.4 |  | 70 | vacuum induction melt; hot roll at 1100 C with thick reduction 10 % to 12 mm; heat treat at 1200 C for 2 hour; cold roll to 4 mm; heat treat at 1100 C for 0.5 hour | machine; polish | rectangular | 6, NaN, NaN | uniaxial | 25 | AIR | -1 | 1 | Instron 8801 |  | strain | fracture | rectangular cross-section | 6, 2 | 1 |  | 292 | 728 | 73 |  |  | 0.8611111
134 | 4019.672 | 381.2942 | 381.2942 | -381.2942 | 0 | 762.5883 | 381.2942 | 0 | Effect of grain size on fatigue cracking at twin boundaries in a CoCrFeMnNi high-entropy alloy | An, X. H.; Duan, Q. Q.; Gu, J.; Li, L. L.; Li, W. L.; Liao, X. Z.; Song, M.; Wang, A. G.; Wang, X. G.; Zhang, Z. F. | JOURNAL OF MATERIALS SCIENCE & TECHNOLOGY | 2020 | Cent South Univ; Chinese Acad Sci; Max Planck Inst Eisenforsch GmbH; Univ Sydney | Australia; Germany; Peoples R China | Australia Research Council (ARC); Central South University; National Natural Science Foundation of China (NSFC); University of Sydney | 10.1016/j.jmst.2019.09.010 | sn | color and shape | multi-principal elements alloy | FCC | Fe47.4Mn30.0Co10.9Cr11.2C0.4 | atomic | Fe47.4-Mn30.0-Cr11.2-Co10.9-C0.4 |  | 70 | vacuum induction melt; hot roll at 1100 C with thick reduction 10 % to 12 mm; heat treat at 1200 C for 2 hour; cold roll to 4 mm; heat treat at 1100 C for 0.5 hour | machine; polish | rectangular | 6, NaN, NaN | uniaxial | 25 | AIR | -1 | 1 | Instron 8801 |  | strain | fracture | rectangular cross-section | 6, 2 | 1 |  | 292 | 728 | 73 |  |  | 0.8611111
134 | 5021.894 | 359.1199 | 359.1199 | -359.1199 | 0 | 718.2397 | 359.1199 | 0 | Effect of grain size on fatigue cracking at twin boundaries in a CoCrFeMnNi high-entropy alloy | An, X. H.; Duan, Q. Q.; Gu, J.; Li, L. L.; Li, W. L.; Liao, X. Z.; Song, M.; Wang, A. G.; Wang, X. G.; Zhang, Z. F. | JOURNAL OF MATERIALS SCIENCE & TECHNOLOGY | 2020 | Cent South Univ; Chinese Acad Sci; Max Planck Inst Eisenforsch GmbH; Univ Sydney | Australia; Germany; Peoples R China | Australia Research Council (ARC); Central South University; National Natural Science Foundation of China (NSFC); University of Sydney | 10.1016/j.jmst.2019.09.010 | sn | color and shape | multi-principal elements alloy | FCC | Fe47.4Mn30.0Co10.9Cr11.2C0.4 | atomic | Fe47.4-Mn30.0-Cr11.2-Co10.9-C0.4 |  | 70 | vacuum induction melt; hot roll at 1100 C with thick reduction 10 % to 12 mm; heat treat at 1200 C for 2 hour; cold roll to 4 mm; heat treat at 1100 C for 0.5 hour | machine; polish | rectangular | 6, NaN, NaN | uniaxial | 25 | AIR | -1 | 1 | Instron 8801 |  | strain | fracture | rectangular cross-section | 6, 2 | 1 |  | 292 | 728 | 73 |  |  | 0.8611111
134 | 6469.322 | 339.5279 | 339.5279 | -339.5279 | 0 | 679.0558 | 339.5279 | 0 | Effect of grain size on fatigue cracking at twin boundaries in a CoCrFeMnNi high-entropy alloy | An, X. H.; Duan, Q. Q.; Gu, J.; Li, L. L.; Li, W. L.; Liao, X. Z.; Song, M.; Wang, A. G.; Wang, X. G.; Zhang, Z. F. | JOURNAL OF MATERIALS SCIENCE & TECHNOLOGY | 2020 | Cent South Univ; Chinese Acad Sci; Max Planck Inst Eisenforsch GmbH; Univ Sydney | Australia; Germany; Peoples R China | Australia Research Council (ARC); Central South University; National Natural Science Foundation of China (NSFC); University of Sydney | 10.1016/j.jmst.2019.09.010 | sn | color and shape | multi-principal elements alloy | FCC | Fe47.4Mn30.0Co10.9Cr11.2C0.4 | atomic | Fe47.4-Mn30.0-Cr11.2-Co10.9-C0.4 |  | 70 | vacuum induction melt; hot roll at 1100 C with thick reduction 10 % to 12 mm; heat treat at 1200 C for 2 hour; cold roll to 4 mm; heat treat at 1100 C for 0.5 hour | machine; polish | rectangular | 6, NaN, NaN | uniaxial | 25 | AIR | -1 | 1 | Instron 8801 |  | strain | fracture | rectangular cross-section | 6, 2 | 1 |  | 292 | 728 | 73 |  |  | 0.8611111
134 | 7545.305 | 359.044 | 359.044 | -359.044 | 0 | 718.0881 | 359.044 | 0 | Effect of grain size on fatigue cracking at twin boundaries in a CoCrFeMnNi high-entropy alloy | An, X. H.; Duan, Q. Q.; Gu, J.; Li, L. L.; Li, W. L.; Liao, X. Z.; Song, M.; Wang, A. G.; Wang, X. G.; Zhang, Z. F. | JOURNAL OF MATERIALS SCIENCE & TECHNOLOGY | 2020 | Cent South Univ; Chinese Acad Sci; Max Planck Inst Eisenforsch GmbH; Univ Sydney | Australia; Germany; Peoples R China | Australia Research Council (ARC); Central South University; National Natural Science Foundation of China (NSFC); University of Sydney | 10.1016/j.jmst.2019.09.010 | sn | color and shape | multi-principal elements alloy | FCC | Fe47.4Mn30.0Co10.9Cr11.2C0.4 | atomic | Fe47.4-Mn30.0-Cr11.2-Co10.9-C0.4 |  | 70 | vacuum induction melt; hot roll at 1100 C with thick reduction 10 % to 12 mm; heat treat at 1200 C for 2 hour; cold roll to 4 mm; heat treat at 1100 C for 0.5 hour | machine; polish | rectangular | 6, NaN, NaN | uniaxial | 25 | AIR | -1 | 1 | Instron 8801 |  | strain | fracture | rectangular cross-section | 6, 2 | 1 |  | 292 | 728 | 73 |  |  | 0.8611111
134 | 12056.77 | 322.0541 | 322.0541 | -322.0541 | 0 | 644.1081 | 322.0541 | 0 | Effect of grain size on fatigue cracking at twin boundaries in a CoCrFeMnNi high-entropy alloy | An, X. H.; Duan, Q. Q.; Gu, J.; Li, L. L.; Li, W. L.; Liao, X. Z.; Song, M.; Wang, A. G.; Wang, X. G.; Zhang, Z. F. | JOURNAL OF MATERIALS SCIENCE & TECHNOLOGY | 2020 | Cent South Univ; Chinese Acad Sci; Max Planck Inst Eisenforsch GmbH; Univ Sydney | Australia; Germany; Peoples R China | Australia Research Council (ARC); Central South University; National Natural Science Foundation of China (NSFC); University of Sydney | 10.1016/j.jmst.2019.09.010 | sn | color and shape | multi-principal elements alloy | FCC | Fe47.4Mn30.0Co10.9Cr11.2C0.4 | atomic | Fe47.4-Mn30.0-Cr11.2-Co10.9-C0.4 |  | 70 | vacuum induction melt; hot roll at 1100 C with thick reduction 10 % to 12 mm; heat treat at 1200 C for 2 hour; cold roll to 4 mm; heat treat at 1100 C for 0.5 hour | machine; polish | rectangular | 6, NaN, NaN | uniaxial | 25 | AIR | -1 | 1 | Instron 8801 |  | strain | fracture | rectangular cross-section | 6, 2 | 1 |  | 292 | 728 | 73 |  |  | 0.8611111
134 | 12056.85 | 339.5279 | 339.5279 | -339.5279 | 0 | 679.0558 | 339.5279 | 0 | Effect of grain size on fatigue cracking at twin boundaries in a CoCrFeMnNi high-entropy alloy | An, X. H.; Duan, Q. Q.; Gu, J.; Li, L. L.; Li, W. L.; Liao, X. Z.; Song, M.; Wang, A. G.; Wang, X. G.; Zhang, Z. F. | JOURNAL OF MATERIALS SCIENCE & TECHNOLOGY | 2020 | Cent South Univ; Chinese Acad Sci; Max Planck Inst Eisenforsch GmbH; Univ Sydney | Australia; Germany; Peoples R China | Australia Research Council (ARC); Central South University; National Natural Science Foundation of China (NSFC); University of Sydney | 10.1016/j.jmst.2019.09.010 | sn | color and shape | multi-principal elements alloy | FCC | Fe47.4Mn30.0Co10.9Cr11.2C0.4 | atomic | Fe47.4-Mn30.0-Cr11.2-Co10.9-C0.4 |  | 70 | vacuum induction melt; hot roll at 1100 C with thick reduction 10 % to 12 mm; heat treat at 1200 C for 2 hour; cold roll to 4 mm; heat treat at 1100 C for 0.5 hour | machine; polish | rectangular | 6, NaN, NaN | uniaxial | 25 | AIR | -1 | 1 | Instron 8801 |  | strain | fracture | rectangular cross-section | 6, 2 | 1 |  | 292 | 728 | 73 |  |  | 0.8611111
134 | 19143.18 | 304.3341 | 304.3341 | -304.3341 | 0 | 608.6682 | 304.3341 | 0 | Effect of grain size on fatigue cracking at twin boundaries in a CoCrFeMnNi high-entropy alloy | An, X. H.; Duan, Q. Q.; Gu, J.; Li, L. L.; Li, W. L.; Liao, X. Z.; Song, M.; Wang, A. G.; Wang, X. G.; Zhang, Z. F. | JOURNAL OF MATERIALS SCIENCE & TECHNOLOGY | 2020 | Cent South Univ; Chinese Acad Sci; Max Planck Inst Eisenforsch GmbH; Univ Sydney | Australia; Germany; Peoples R China | Australia Research Council (ARC); Central South University; National Natural Science Foundation of China (NSFC); University of Sydney | 10.1016/j.jmst.2019.09.010 | sn | color and shape | multi-principal elements alloy | FCC | Fe47.4Mn30.0Co10.9Cr11.2C0.4 | atomic | Fe47.4-Mn30.0-Cr11.2-Co10.9-C0.4 |  | 70 | vacuum induction melt; hot roll at 1100 C with thick reduction 10 % to 12 mm; heat treat at 1200 C for 2 hour; cold roll to 4 mm; heat treat at 1100 C for 0.5 hour | machine; polish | rectangular | 6, NaN, NaN | uniaxial | 25 | AIR | -1 | 1 | Instron 8801 |  | strain | fracture | rectangular cross-section | 6, 2 | 1 |  | 292 | 728 | 73 |  |  | 0.8611111
134 | 21602.6 | 293.9069 | 293.9069 | -293.9069 | 0 | 587.8139 | 293.9069 | 0 | Effect of grain size on fatigue cracking at twin boundaries in a CoCrFeMnNi high-entropy alloy | An, X. H.; Duan, Q. Q.; Gu, J.; Li, L. L.; Li, W. L.; Liao, X. Z.; Song, M.; Wang, A. G.; Wang, X. G.; Zhang, Z. F. | JOURNAL OF MATERIALS SCIENCE & TECHNOLOGY | 2020 | Cent South Univ; Chinese Acad Sci; Max Planck Inst Eisenforsch GmbH; Univ Sydney | Australia; Germany; Peoples R China | Australia Research Council (ARC); Central South University; National Natural Science Foundation of China (NSFC); University of Sydney | 10.1016/j.jmst.2019.09.010 | sn | color and shape | multi-principal elements alloy | FCC | Fe47.4Mn30.0Co10.9Cr11.2C0.4 | atomic | Fe47.4-Mn30.0-Cr11.2-Co10.9-C0.4 |  | 70 | vacuum induction melt; hot roll at 1100 C with thick reduction 10 % to 12 mm; heat treat at 1200 C for 2 hour; cold roll to 4 mm; heat treat at 1100 C for 0.5 hour | machine; polish | rectangular | 6, NaN, NaN | uniaxial | 25 | AIR | -1 | 1 | Instron 8801 |  | strain | fracture | rectangular cross-section | 6, 2 | 1 |  | 292 | 728 | 73 |  |  | 0.8611111
134 | 25154.3 | 299.576 | 299.576 | -299.576 | 0 | 599.152 | 299.576 | 0 | Effect of grain size on fatigue cracking at twin boundaries in a CoCrFeMnNi high-entropy alloy | An, X. H.; Duan, Q. Q.; Gu, J.; Li, L. L.; Li, W. L.; Liao, X. Z.; Song, M.; Wang, A. G.; Wang, X. G.; Zhang, Z. F. | JOURNAL OF MATERIALS SCIENCE & TECHNOLOGY | 2020 | Cent South Univ; Chinese Acad Sci; Max Planck Inst Eisenforsch GmbH; Univ Sydney | Australia; Germany; Peoples R China | Australia Research Council (ARC); Central South University; National Natural Science Foundation of China (NSFC); University of Sydney | 10.1016/j.jmst.2019.09.010 | sn | color and shape | multi-principal elements alloy | FCC | Fe47.4Mn30.0Co10.9Cr11.2C0.4 | atomic | Fe47.4-Mn30.0-Cr11.2-Co10.9-C0.4 |  | 70 | vacuum induction melt; hot roll at 1100 C with thick reduction 10 % to 12 mm; heat treat at 1200 C for 2 hour; cold roll to 4 mm; heat treat at 1100 C for 0.5 hour | machine; polish | rectangular | 6, NaN, NaN | uniaxial | 25 | AIR | -1 | 1 | Instron 8801 |  | strain | fracture | rectangular cross-section | 6, 2 | 1 |  | 292 | 728 | 73 |  |  | 0.8611111
140 | 2029171.4 | 206.9303 | 206.9303 | -206.9303 | 0 | 413.8606 | 206.9303 | 0 | High cycle fatigue deformation mechanisms of a single phase CrMnFeCoNi high entropy alloy | Ghomsheh, M. Zare; Khatibi, G.; Lederer, M.; Schafler, E.; Schwarz, S.; Steiger-Thirsfeld, A.; Tabachnikova, E. D.; Tikhonovsky, M. A.; Weiss, B. | MATERIALS SCIENCE AND ENGINEERING A-STRUCTURAL MATERIALS PROPERTIES MICROSTRUCTURE AND PROCESSING | 2020 | B Verkin Inst Low Temp Phys & Engn; Natl Sci Ctr; Univ Vienna; Vienna Univ Technol | Austria; Ukraine | Austrian Federal Ministry for Digital and Economic Affairs; National Foundation for Research, Technology and Development | 10.1016/j.msea.2020.139034 | sn | color and shape | multi-principal elements alloy | FCC | CrMnFeCoNi | atomic | Co20.0-Cr20.0-Fe20.0-Mn20.0-Ni20.0 |  | 45 | arc melt; remelt for >=5 times; heat treat at 1000 C for 24 hour; roll from 5.3 mm to 2 mm; heat treat at 800 C for 1 hour; roll from 2 mm to 1 mm; heat treat at 1000 C for 1 hour | spark erosion; polish | circular | 10, NaN | uniaxial | 25 | AIR | -1 | 20000 | ultrasonic resonance testing system |  | force | fracture | rectangular cross-section; with drawing | 0.35, 0.2 | 1 | 147.7 | 262 | 650 | 60 |  |  | 0.8888889
140 | 5992260.9 | 204.7102 | 204.7102 | -204.7102 | 0 | 409.4204 | 204.7102 | 0 | High cycle fatigue deformation mechanisms of a single phase CrMnFeCoNi high entropy alloy | Ghomsheh, M. Zare; Khatibi, G.; Lederer, M.; Schafler, E.; Schwarz, S.; Steiger-Thirsfeld, A.; Tabachnikova, E. D.; Tikhonovsky, M. A.; Weiss, B. | MATERIALS SCIENCE AND ENGINEERING A-STRUCTURAL MATERIALS PROPERTIES MICROSTRUCTURE AND PROCESSING | 2020 | B Verkin Inst Low Temp Phys & Engn; Natl Sci Ctr; Univ Vienna; Vienna Univ Technol | Austria; Ukraine | Austrian Federal Ministry for Digital and Economic Affairs; National Foundation for Research, Technology and Development | 10.1016/j.msea.2020.139034 | sn | color and shape | multi-principal elements alloy | FCC | CrMnFeCoNi | atomic | Co20.0-Cr20.0-Fe20.0-Mn20.0-Ni20.0 |  | 45 | arc melt; remelt for >=5 times; heat treat at 1000 C for 24 hour; roll from 5.3 mm to 2 mm; heat treat at 800 C for 1 hour; roll from 2 mm to 1 mm; heat treat at 1000 C for 1 hour | spark erosion; polish | circular | 10, NaN | uniaxial | 25 | AIR | -1 | 20000 | ultrasonic resonance testing system |  | force | fracture | rectangular cross-section; with drawing | 0.35, 0.2 | 1 | 147.7 | 262 | 650 | 60 |  |  | 0.8888889
140 | 7057079.0 | 221.7704 | 221.7704 | -221.7704 | 0 | 443.5407 | 221.7704 | 0 | High cycle fatigue deformation mechanisms of a single phase CrMnFeCoNi high entropy alloy | Ghomsheh, M. Zare; Khatibi, G.; Lederer, M.; Schafler, E.; Schwarz, S.; Steiger-Thirsfeld, A.; Tabachnikova, E. D.; Tikhonovsky, M. A.; Weiss, B. | MATERIALS SCIENCE AND ENGINEERING A-STRUCTURAL MATERIALS PROPERTIES MICROSTRUCTURE AND PROCESSING | 2020 | B Verkin Inst Low Temp Phys & Engn; Natl Sci Ctr; Univ Vienna; Vienna Univ Technol | Austria; Ukraine | Austrian Federal Ministry for Digital and Economic Affairs; National Foundation for Research, Technology and Development | 10.1016/j.msea.2020.139034 | sn | color and shape | multi-principal elements alloy | FCC | CrMnFeCoNi | atomic | Co20.0-Cr20.0-Fe20.0-Mn20.0-Ni20.0 |  | 45 | arc melt; remelt for >=5 times; heat treat at 1000 C for 24 hour; roll from 5.3 mm to 2 mm; heat treat at 800 C for 1 hour; roll from 2 mm to 1 mm; heat treat at 1000 C for 1 hour | spark erosion; polish | circular | 10, NaN | uniaxial | 25 | AIR | -1 | 20000 | ultrasonic resonance testing system |  | force | fracture | rectangular cross-section; with drawing | 0.35, 0.2 | 1 | 147.7 | 262 | 650 | 60 |  |  | 0.8888889
140 | 100226926.7 | 229.0086 | 229.0086 | -229.0086 | 0 | 458.0172 | 229.0086 | 0 | High cycle fatigue deformation mechanisms of a single phase CrMnFeCoNi high entropy alloy | Ghomsheh, M. Zare; Khatibi, G.; Lederer, M.; Schafler, E.; Schwarz, S.; Steiger-Thirsfeld, A.; Tabachnikova, E. D.; Tikhonovsky, M. A.; Weiss, B. | MATERIALS SCIENCE AND ENGINEERING A-STRUCTURAL MATERIALS PROPERTIES MICROSTRUCTURE AND PROCESSING | 2020 | B Verkin Inst Low Temp Phys & Engn; Natl Sci Ctr; Univ Vienna; Vienna Univ Technol | Austria; Ukraine | Austrian Federal Ministry for Digital and Economic Affairs; National Foundation for Research, Technology and Development | 10.1016/j.msea.2020.139034 | sn | color and shape | multi-principal elements alloy | FCC | CrMnFeCoNi | atomic | Co20.0-Cr20.0-Fe20.0-Mn20.0-Ni20.0 |  | 45 | arc melt; remelt for >=5 times; heat treat at 1000 C for 24 hour; roll from 5.3 mm to 2 mm; heat treat at 800 C for 1 hour; roll from 2 mm to 1 mm; heat treat at 1000 C for 1 hour | spark erosion; polish | circular | 10, NaN | uniaxial | 25 | AIR | -1 | 20000 | ultrasonic resonance testing system |  | force | fracture | rectangular cross-section; with drawing | 0.35, 0.2 | 1 | 147.7 | 262 | 650 | 60 |  |  | 0.8888889
141 | 177958.5 | 602.2978 | 602.2978 | -602.2978 | 0 | 1204.596 | 602.2978 | 0 | Excellent high cyclic fatigue properties of a novel ultrafine-grained medium entropy alloy | Mishra, Rajiv S.; Shukla, Shivakant | MATERIALS SCIENCE AND ENGINEERING A-STRUCTURAL MATERIALS PROPERTIES MICROSTRUCTURE AND PROCESSING | 2020 | Oak Ridge Natl Lab; Univ North Texas | USA | National Science Foundation (NSF) | 10.1016/j.msea.2020.139122 | sn | color and shape | multi-principal elements alloy | FCC | CoCr1.3Ni | atomic | Cr39.4-Co30.3-Ni30.3 |  | 0.75 | vacuum arc melt; remelt for 7 times; heat treat at 1200 C for 2 hour; cold roll with thick reduction 30 %; heat treat at 700 C for 6 hour | machine; polish |  |  | bending fatigue | 25 | air | -1 |  | custom |  | force | fracture |  |  | 1 |  | 793 | 1003 | 15.5 |  |  | 0.7222222
141 | 415268.9 | 552.4169 | 552.4169 | -552.4169 | 0 | 1104.834 | 552.4169 | 0 | Excellent high cyclic fatigue properties of a novel ultrafine-grained medium entropy alloy | Mishra, Rajiv S.; Shukla, Shivakant | MATERIALS SCIENCE AND ENGINEERING A-STRUCTURAL MATERIALS PROPERTIES MICROSTRUCTURE AND PROCESSING | 2020 | Oak Ridge Natl Lab; Univ North Texas | USA | National Science Foundation (NSF) | 10.1016/j.msea.2020.139122 | sn | color and shape | multi-principal elements alloy | FCC | CoCr1.3Ni | atomic | Cr39.4-Co30.3-Ni30.3 |  | 0.75 | vacuum arc melt; remelt for 7 times; heat treat at 1200 C for 2 hour; cold roll with thick reduction 30 %; heat treat at 700 C for 6 hour | machine; polish |  |  | bending fatigue | 25 | air | -1 |  | custom |  | force | fracture |  |  | 1 |  | 793 | 1003 | 15.5 |  |  | 0.7222222
141 | 518050.7 | 500.8137 | 500.8137 | -500.8137 | 0 | 1001.627 | 500.8137 | 0 | Excellent high cyclic fatigue properties of a novel ultrafine-grained medium entropy alloy | Mishra, Rajiv S.; Shukla, Shivakant | MATERIALS SCIENCE AND ENGINEERING A-STRUCTURAL MATERIALS PROPERTIES MICROSTRUCTURE AND PROCESSING | 2020 | Oak Ridge Natl Lab; Univ North Texas | USA | National Science Foundation (NSF) | 10.1016/j.msea.2020.139122 | sn | color and shape | multi-principal elements alloy | FCC | CoCr1.3Ni | atomic | Cr39.4-Co30.3-Ni30.3 |  | 0.75 | vacuum arc melt; remelt for 7 times; heat treat at 1200 C for 2 hour; cold roll with thick reduction 30 %; heat treat at 700 C for 6 hour | machine; polish |  |  | bending fatigue | 25 | air | -1 |  | custom |  | force | fracture |  |  | 1 |  | 793 | 1003 | 15.5 |  |  | 0.7222222
141 | 599892.3 | 501.7253 | 501.7253 | -501.7253 | 0 | 1003.451 | 501.7253 | 0 | Excellent high cyclic fatigue properties of a novel ultrafine-grained medium entropy alloy | Mishra, Rajiv S.; Shukla, Shivakant | MATERIALS SCIENCE AND ENGINEERING A-STRUCTURAL MATERIALS PROPERTIES MICROSTRUCTURE AND PROCESSING | 2020 | Oak Ridge Natl Lab; Univ North Texas | USA | National Science Foundation (NSF) | 10.1016/j.msea.2020.139122 | sn | color and shape | multi-principal elements alloy | FCC | CoCr1.3Ni | atomic | Cr39.4-Co30.3-Ni30.3 |  | 0.75 | vacuum arc melt; remelt for 7 times; heat treat at 1200 C for 2 hour; cold roll with thick reduction 30 %; heat treat at 700 C for 6 hour | machine; polish |  |  | bending fatigue | 25 | air | -1 |  | custom |  | force | fracture |  |  | 1 |  | 793 | 1003 | 15.5 |  |  | 0.7222222
141 | 1502026.8 | 475.3209 | 475.3209 | -475.3209 | 0 | 950.6418 | 475.3209 | 0 | Excellent high cyclic fatigue properties of a novel ultrafine-grained medium entropy alloy | Mishra, Rajiv S.; Shukla, Shivakant | MATERIALS SCIENCE AND ENGINEERING A-STRUCTURAL MATERIALS PROPERTIES MICROSTRUCTURE AND PROCESSING | 2020 | Oak Ridge Natl Lab; Univ North Texas | USA | National Science Foundation (NSF) | 10.1016/j.msea.2020.139122 | sn | color and shape | multi-principal elements alloy | FCC | CoCr1.3Ni | atomic | Cr39.4-Co30.3-Ni30.3 |  | 0.75 | vacuum arc melt; remelt for 7 times; heat treat at 1200 C for 2 hour; cold roll with thick reduction 30 %; heat treat at 700 C for 6 hour | machine; polish |  |  | bending fatigue | 25 | air | -1 |  | custom |  | force | fracture |  |  | 1 |  | 793 | 1003 | 15.5 |  |  | 0.7222222
141 | 2514140.6 | 475.9165 | 475.9165 | -475.9165 | 0 | 951.8331 | 475.9165 | 0 | Excellent high cyclic fatigue properties of a novel ultrafine-grained medium entropy alloy | Mishra, Rajiv S.; Shukla, Shivakant | MATERIALS SCIENCE AND ENGINEERING A-STRUCTURAL MATERIALS PROPERTIES MICROSTRUCTURE AND PROCESSING | 2020 | Oak Ridge Natl Lab; Univ North Texas | USA | National Science Foundation (NSF) | 10.1016/j.msea.2020.139122 | sn | color and shape | multi-principal elements alloy | FCC | CoCr1.3Ni | atomic | Cr39.4-Co30.3-Ni30.3 |  | 0.75 | vacuum arc melt; remelt for 7 times; heat treat at 1200 C for 2 hour; cold roll with thick reduction 30 %; heat treat at 700 C for 6 hour | machine; polish |  |  | bending fatigue | 25 | air | -1 |  | custom |  | force | fracture |  |  | 1 |  | 793 | 1003 | 15.5 |  |  | 0.7222222
142 | 113298.9 | 800.9378 | 800.9378 | -800.9378 | 0 | 1601.876 | 800.9378 | 0 | Excellent high cyclic fatigue properties of a novel ultrafine-grained medium entropy alloy | Mishra, Rajiv S.; Shukla, Shivakant | MATERIALS SCIENCE AND ENGINEERING A-STRUCTURAL MATERIALS PROPERTIES MICROSTRUCTURE AND PROCESSING | 2020 | Oak Ridge Natl Lab; Univ North Texas | USA | National Science Foundation (NSF) | 10.1016/j.msea.2020.139122 | sn | color and shape | multi-principal elements alloy | FCC | CoCr1.3Ni | atomic | Cr39.4-Co30.3-Ni30.3 |  | 1.4 | vacuum arc melt; remelt for 7 times; heat treat at 1200 C for 2 hour; cold roll with thick reduction 30 %; heat treat at 800 C for 6 hour | machine; polish |  |  | bending fatigue | 25 | air | -1 |  | custom |  | force | fracture |  |  | 1 |  | 984 | 1160 | 14.3 |  |  | 0.7222222
142 | 148808.5 | 750.5888 | 750.5888 | -750.5888 | 0 | 1501.178 | 750.5888 | 0 | Excellent high cyclic fatigue properties of a novel ultrafine-grained medium entropy alloy | Mishra, Rajiv S.; Shukla, Shivakant | MATERIALS SCIENCE AND ENGINEERING A-STRUCTURAL MATERIALS PROPERTIES MICROSTRUCTURE AND PROCESSING | 2020 | Oak Ridge Natl Lab; Univ North Texas | USA | National Science Foundation (NSF) | 10.1016/j.msea.2020.139122 | sn | color and shape | multi-principal elements alloy | FCC | CoCr1.3Ni | atomic | Cr39.4-Co30.3-Ni30.3 |  | 1.4 | vacuum arc melt; remelt for 7 times; heat treat at 1200 C for 2 hour; cold roll with thick reduction 30 %; heat treat at 800 C for 6 hour | machine; polish |  |  | bending fatigue | 25 | air | -1 |  | custom |  | force | fracture |  |  | 1 |  | 984 | 1160 | 14.3 |  |  | 0.7222222
142 | 201493 | 700.7034 | 700.7034 | -700.7034 | 0 | 1401.407 | 700.7034 | 0 | Excellent high cyclic fatigue properties of a novel ultrafine-grained medium entropy alloy | Mishra, Rajiv S.; Shukla, Shivakant | MATERIALS SCIENCE AND ENGINEERING A-STRUCTURAL MATERIALS PROPERTIES MICROSTRUCTURE AND PROCESSING | 2020 | Oak Ridge Natl Lab; Univ North Texas | USA | National Science Foundation (NSF) | 10.1016/j.msea.2020.139122 | sn | color and shape | multi-principal elements alloy | FCC | CoCr1.3Ni | atomic | Cr39.4-Co30.3-Ni30.3 |  | 1.4 | vacuum arc melt; remelt for 7 times; heat treat at 1200 C for 2 hour; cold roll with thick reduction 30 %; heat treat at 800 C for 6 hour | machine; polish |  |  | bending fatigue | 25 | air | -1 |  | custom |  | force | fracture |  |  | 1 |  | 984 | 1160 | 14.3 |  |  | 0.7222222
142 | 274067.5 | 651.2727 | 651.2727 | -651.2727 | 0 | 1302.545 | 651.2727 | 0 | Excellent high cyclic fatigue properties of a novel ultrafine-grained medium entropy alloy | Mishra, Rajiv S.; Shukla, Shivakant | MATERIALS SCIENCE AND ENGINEERING A-STRUCTURAL MATERIALS PROPERTIES MICROSTRUCTURE AND PROCESSING | 2020 | Oak Ridge Natl Lab; Univ North Texas | USA | National Science Foundation (NSF) | 10.1016/j.msea.2020.139122 | sn | color and shape | multi-principal elements alloy | FCC | CoCr1.3Ni | atomic | Cr39.4-Co30.3-Ni30.3 |  | 1.4 | vacuum arc melt; remelt for 7 times; heat treat at 1200 C for 2 hour; cold roll with thick reduction 30 %; heat treat at 800 C for 6 hour | machine; polish |  |  | bending fatigue | 25 | air | -1 |  | custom |  | force | fracture |  |  | 1 |  | 984 | 1160 | 14.3 |  |  | 0.7222222
142 | 608884.2 | 601.1588 | 601.1588 | -601.1588 | 0 | 1202.318 | 601.1588 | 0 | Excellent high cyclic fatigue properties of a novel ultrafine-grained medium entropy alloy | Mishra, Rajiv S.; Shukla, Shivakant | MATERIALS SCIENCE AND ENGINEERING A-STRUCTURAL MATERIALS PROPERTIES MICROSTRUCTURE AND PROCESSING | 2020 | Oak Ridge Natl Lab; Univ North Texas | USA | National Science Foundation (NSF) | 10.1016/j.msea.2020.139122 | sn | color and shape | multi-principal elements alloy | FCC | CoCr1.3Ni | atomic | Cr39.4-Co30.3-Ni30.3 |  | 1.4 | vacuum arc melt; remelt for 7 times; heat treat at 1200 C for 2 hour; cold roll with thick reduction 30 %; heat treat at 800 C for 6 hour | machine; polish |  |  | bending fatigue | 25 | air | -1 |  | custom |  | force | fracture |  |  | 1 |  | 984 | 1160 | 14.3 |  |  | 0.7222222
142 | 1712024.6 | 551.0382 | 551.0382 | -551.0382 | 0 | 1102.076 | 551.0382 | 0 | Excellent high cyclic fatigue properties of a novel ultrafine-grained medium entropy alloy | Mishra, Rajiv S.; Shukla, Shivakant | MATERIALS SCIENCE AND ENGINEERING A-STRUCTURAL MATERIALS PROPERTIES MICROSTRUCTURE AND PROCESSING | 2020 | Oak Ridge Natl Lab; Univ North Texas | USA | National Science Foundation (NSF) | 10.1016/j.msea.2020.139122 | sn | color and shape | multi-principal elements alloy | FCC | CoCr1.3Ni | atomic | Cr39.4-Co30.3-Ni30.3 |  | 1.4 | vacuum arc melt; remelt for 7 times; heat treat at 1200 C for 2 hour; cold roll with thick reduction 30 %; heat treat at 800 C for 6 hour | machine; polish |  |  | bending fatigue | 25 | air | -1 |  | custom |  | force | fracture |  |  | 1 |  | 984 | 1160 | 14.3 |  |  | 0.7222222
143 | 2703.942 | 387.337 | 387.337 | -387.337 | 0 | 774.674 | 387.337 | 0 | Low-cycle fatigue properties of CoCrFeMnNi high-entropy alloy compared with its conventional counterparts | Bae, Jae Wung; Jang, Gyeonghyeon; Jin, H.; Kim, Hyoung Seop; Lee, Chong Soo; Shams, Seyed Amir Arsalan; Won, Jong Woo | MATERIALS SCIENCE AND ENGINEERING A-STRUCTURAL MATERIALS PROPERTIES MICROSTRUCTURE AND PROCESSING | 2020 | ExxonMobil Res & Engn Co; Korea Inst Mat Sci; Pohang Univ Sci & Technol | South Korea; USA | Exxon Mobil Corporation; National Research Foundation of Korea (NRF) | 10.1016/j.msea.2020.139661 | sn | color and shape | multi-principal elements alloy | FCC | CoCrFeMnNi | atomic | Co20.0-Cr20.0-Fe20.0-Mn20.0-Ni20.0 |  | 65 | vacuum induction melt; heat treat at 1000 C for 24 hour; hot roll at 1000 C to 4 mm; heat treat at 1000 C for 1 hour | machine; polish | rectangular | 4, NaN, NaN | uniaxial | 25 | air | -1 | 1 | Instron 8801 |  | strain | fracture | rectangular cross-section | 6, 2 | 1 |  | 225 | 540 | 70 |  |  | 0.8611111
143 | 4336.204 | 363.5772 | 363.5772 | -363.5772 | 0 | 727.1544 | 363.5772 | 0 | Low-cycle fatigue properties of CoCrFeMnNi high-entropy alloy compared with its conventional counterparts | Bae, Jae Wung; Jang, Gyeonghyeon; Jin, H.; Kim, Hyoung Seop; Lee, Chong Soo; Shams, Seyed Amir Arsalan; Won, Jong Woo | MATERIALS SCIENCE AND ENGINEERING A-STRUCTURAL MATERIALS PROPERTIES MICROSTRUCTURE AND PROCESSING | 2020 | ExxonMobil Res & Engn Co; Korea Inst Mat Sci; Pohang Univ Sci & Technol | South Korea; USA | Exxon Mobil Corporation; National Research Foundation of Korea (NRF) | 10.1016/j.msea.2020.139661 | sn | color and shape | multi-principal elements alloy | FCC | CoCrFeMnNi | atomic | Co20.0-Cr20.0-Fe20.0-Mn20.0-Ni20.0 |  | 65 | vacuum induction melt; heat treat at 1000 C for 24 hour; hot roll at 1000 C to 4 mm; heat treat at 1000 C for 1 hour | machine; polish | rectangular | 4, NaN, NaN | uniaxial | 25 | air | -1 | 1 | Instron 8801 |  | strain | fracture | rectangular cross-section | 6, 2 | 1 |  | 225 | 540 | 70 |  |  | 0.8611111
143 | 5735.702 | 344.819 | 344.819 | -344.819 | 0 | 689.6381 | 344.819 | 0 | Low-cycle fatigue properties of CoCrFeMnNi high-entropy alloy compared with its conventional counterparts | Bae, Jae Wung; Jang, Gyeonghyeon; Jin, H.; Kim, Hyoung Seop; Lee, Chong Soo; Shams, Seyed Amir Arsalan; Won, Jong Woo | MATERIALS SCIENCE AND ENGINEERING A-STRUCTURAL MATERIALS PROPERTIES MICROSTRUCTURE AND PROCESSING | 2020 | ExxonMobil Res & Engn Co; Korea Inst Mat Sci; Pohang Univ Sci & Technol | South Korea; USA | Exxon Mobil Corporation; National Research Foundation of Korea (NRF) | 10.1016/j.msea.2020.139661 | sn | color and shape | multi-principal elements alloy | FCC | CoCrFeMnNi | atomic | Co20.0-Cr20.0-Fe20.0-Mn20.0-Ni20.0 |  | 65 | vacuum induction melt; heat treat at 1000 C for 24 hour; hot roll at 1000 C to 4 mm; heat treat at 1000 C for 1 hour | machine; polish | rectangular | 4, NaN, NaN | uniaxial | 25 | air | -1 | 1 | Instron 8801 |  | strain | fracture | rectangular cross-section | 6, 2 | 1 |  | 225 | 540 | 70 |  |  | 0.8611111
143 | 6835.988 | 333.0685 | 333.0685 | -333.0685 | 0 | 666.1369 | 333.0685 | 0 | Low-cycle fatigue properties of CoCrFeMnNi high-entropy alloy compared with its conventional counterparts | Bae, Jae Wung; Jang, Gyeonghyeon; Jin, H.; Kim, Hyoung Seop; Lee, Chong Soo; Shams, Seyed Amir Arsalan; Won, Jong Woo | MATERIALS SCIENCE AND ENGINEERING A-STRUCTURAL MATERIALS PROPERTIES MICROSTRUCTURE AND PROCESSING | 2020 | ExxonMobil Res & Engn Co; Korea Inst Mat Sci; Pohang Univ Sci & Technol | South Korea; USA | Exxon Mobil Corporation; National Research Foundation of Korea (NRF) | 10.1016/j.msea.2020.139661 | sn | color and shape | multi-principal elements alloy | FCC | CoCrFeMnNi | atomic | Co20.0-Cr20.0-Fe20.0-Mn20.0-Ni20.0 |  | 65 | vacuum induction melt; heat treat at 1000 C for 24 hour; hot roll at 1000 C to 4 mm; heat treat at 1000 C for 1 hour | machine; polish | rectangular | 4, NaN, NaN | uniaxial | 25 | air | -1 | 1 | Instron 8801 |  | strain | fracture | rectangular cross-section | 6, 2 | 1 |  | 225 | 540 | 70 |  |  | 0.8611111
143 | 8028.612 | 342.316 | 342.316 | -342.316 | 0 | 684.632 | 342.316 | 0 | Low-cycle fatigue properties of CoCrFeMnNi high-entropy alloy compared with its conventional counterparts | Bae, Jae Wung; Jang, Gyeonghyeon; Jin, H.; Kim, Hyoung Seop; Lee, Chong Soo; Shams, Seyed Amir Arsalan; Won, Jong Woo | MATERIALS SCIENCE AND ENGINEERING A-STRUCTURAL MATERIALS PROPERTIES MICROSTRUCTURE AND PROCESSING | 2020 | ExxonMobil Res & Engn Co; Korea Inst Mat Sci; Pohang Univ Sci & Technol | South Korea; USA | Exxon Mobil Corporation; National Research Foundation of Korea (NRF) | 10.1016/j.msea.2020.139661 | sn | color and shape | multi-principal elements alloy | FCC | CoCrFeMnNi | atomic | Co20.0-Cr20.0-Fe20.0-Mn20.0-Ni20.0 |  | 65 | vacuum induction melt; heat treat at 1000 C for 24 hour; hot roll at 1000 C to 4 mm; heat treat at 1000 C for 1 hour | machine; polish | rectangular | 4, NaN, NaN | uniaxial | 25 | air | -1 | 1 | Instron 8801 |  | strain | fracture | rectangular cross-section | 6, 2 | 1 |  | 225 | 540 | 70 |  |  | 0.8611111
143 | 10933.23 | 299.8155 | 299.8155 | -299.8155 | 0 | 599.631 | 299.8155 | 0 | Low-cycle fatigue properties of CoCrFeMnNi high-entropy alloy compared with its conventional counterparts | Bae, Jae Wung; Jang, Gyeonghyeon; Jin, H.; Kim, Hyoung Seop; Lee, Chong Soo; Shams, Seyed Amir Arsalan; Won, Jong Woo | MATERIALS SCIENCE AND ENGINEERING A-STRUCTURAL MATERIALS PROPERTIES MICROSTRUCTURE AND PROCESSING | 2020 | ExxonMobil Res & Engn Co; Korea Inst Mat Sci; Pohang Univ Sci & Technol | South Korea; USA | Exxon Mobil Corporation; National Research Foundation of Korea (NRF) | 10.1016/j.msea.2020.139661 | sn | color and shape | multi-principal elements alloy | FCC | CoCrFeMnNi | atomic | Co20.0-Cr20.0-Fe20.0-Mn20.0-Ni20.0 |  | 65 | vacuum induction melt; heat treat at 1000 C for 24 hour; hot roll at 1000 C to 4 mm; heat treat at 1000 C for 1 hour | machine; polish | rectangular | 4, NaN, NaN | uniaxial | 25 | air | -1 | 1 | Instron 8801 |  | strain | fracture | rectangular cross-section | 6, 2 | 1 |  | 225 | 540 | 70 |  |  | 0.8611111
143 | 12638.28 | 300.3086 | 300.3086 | -300.3086 | 0 | 600.6172 | 300.3086 | 0 | Low-cycle fatigue properties of CoCrFeMnNi high-entropy alloy compared with its conventional counterparts | Bae, Jae Wung; Jang, Gyeonghyeon; Jin, H.; Kim, Hyoung Seop; Lee, Chong Soo; Shams, Seyed Amir Arsalan; Won, Jong Woo | MATERIALS SCIENCE AND ENGINEERING A-STRUCTURAL MATERIALS PROPERTIES MICROSTRUCTURE AND PROCESSING | 2020 | ExxonMobil Res & Engn Co; Korea Inst Mat Sci; Pohang Univ Sci & Technol | South Korea; USA | Exxon Mobil Corporation; National Research Foundation of Korea (NRF) | 10.1016/j.msea.2020.139661 | sn | color and shape | multi-principal elements alloy | FCC | CoCrFeMnNi | atomic | Co20.0-Cr20.0-Fe20.0-Mn20.0-Ni20.0 |  | 65 | vacuum induction melt; heat treat at 1000 C for 24 hour; hot roll at 1000 C to 4 mm; heat treat at 1000 C for 1 hour | machine; polish | rectangular | 4, NaN, NaN | uniaxial | 25 | air | -1 | 1 | Instron 8801 |  | strain | fracture | rectangular cross-section | 6, 2 | 1 |  | 225 | 540 | 70 |  |  | 0.8611111
143 | 22043.17 | 281.9035 | 281.9035 | -281.9035 | 0 | 563.807 | 281.9035 | 0 | Low-cycle fatigue properties of CoCrFeMnNi high-entropy alloy compared with its conventional counterparts | Bae, Jae Wung; Jang, Gyeonghyeon; Jin, H.; Kim, Hyoung Seop; Lee, Chong Soo; Shams, Seyed Amir Arsalan; Won, Jong Woo | MATERIALS SCIENCE AND ENGINEERING A-STRUCTURAL MATERIALS PROPERTIES MICROSTRUCTURE AND PROCESSING | 2020 | ExxonMobil Res & Engn Co; Korea Inst Mat Sci; Pohang Univ Sci & Technol | South Korea; USA | Exxon Mobil Corporation; National Research Foundation of Korea (NRF) | 10.1016/j.msea.2020.139661 | sn | color and shape | multi-principal elements alloy | FCC | CoCrFeMnNi | atomic | Co20.0-Cr20.0-Fe20.0-Mn20.0-Ni20.0 |  | 65 | vacuum induction melt; heat treat at 1000 C for 24 hour; hot roll at 1000 C to 4 mm; heat treat at 1000 C for 1 hour | machine; polish | rectangular | 4, NaN, NaN | uniaxial | 25 | air | -1 | 1 | Instron 8801 |  | strain | fracture | rectangular cross-section | 6, 2 | 1 |  | 225 | 540 | 70 |  |  | 0.8611111
143 | 27051.6 | 281.7448 | 281.7448 | -281.7448 | 0 | 563.4896 | 281.7448 | 0 | Low-cycle fatigue properties of CoCrFeMnNi high-entropy alloy compared with its conventional counterparts | Bae, Jae Wung; Jang, Gyeonghyeon; Jin, H.; Kim, Hyoung Seop; Lee, Chong Soo; Shams, Seyed Amir Arsalan; Won, Jong Woo | MATERIALS SCIENCE AND ENGINEERING A-STRUCTURAL MATERIALS PROPERTIES MICROSTRUCTURE AND PROCESSING | 2020 | ExxonMobil Res & Engn Co; Korea Inst Mat Sci; Pohang Univ Sci & Technol | South Korea; USA | Exxon Mobil Corporation; National Research Foundation of Korea (NRF) | 10.1016/j.msea.2020.139661 | sn | color and shape | multi-principal elements alloy | FCC | CoCrFeMnNi | atomic | Co20.0-Cr20.0-Fe20.0-Mn20.0-Ni20.0 |  | 65 | vacuum induction melt; heat treat at 1000 C for 24 hour; hot roll at 1000 C to 4 mm; heat treat at 1000 C for 1 hour | machine; polish | rectangular | 4, NaN, NaN | uniaxial | 25 | air | -1 | 1 | Instron 8801 |  | strain | fracture | rectangular cross-section | 6, 2 | 1 |  | 225 | 540 | 70 |  |  | 0.8611111
144 | 1742.308 | 529.3411 | 529.3411 | -529.3411 | 0 | 1058.682 | 529.3411 | 0 | High entropy alloys ? Tunability of deformation mechanisms through integration of compositional and microstructural domains | Agrawal, Priyanshi; Haridas, Ravi Sankar; Mishra, Rajiv S. | MATERIALS SCIENCE AND ENGINEERING A-STRUCTURAL MATERIALS PROPERTIES MICROSTRUCTURE AND PROCESSING | 2021 | Univ North Texas | USA | Army Research Laboratory, US Army; National Science Foundation (NSF) | 10.1016/j.msea.2021.141085 | sn | color and shape | multi-principal elements alloy | FCC | CoCrFeMnNi | atomic | Co20.0-Cr20.0-Fe20.0-Mn20.0-Ni20.0 |  | 4 | vacuum induction melt; heat treat at 1100 C for 24 hour; hot roll at 1000 C with thick reduction 50 %; heat treat at 1000 C for 1 hour; cold roll with thick reduction 60 %; heat treat at 800 C for 1 hour | EDM; polish | rectangular | 3, 100, 100 | uniaxial | 25 | air | -1 | 1 | Instron 8801 |  | strain | fracture | rectangular cross-section | 6, 2 | 1 |  | 474 | 791 | 47 |  |  | 0.8648649
144 | 3201.603 | 499.3217 | 499.3217 | -499.3217 | 0 | 998.6434 | 499.3217 | 0 | High entropy alloys ? Tunability of deformation mechanisms through integration of compositional and microstructural domains | Agrawal, Priyanshi; Haridas, Ravi Sankar; Mishra, Rajiv S. | MATERIALS SCIENCE AND ENGINEERING A-STRUCTURAL MATERIALS PROPERTIES MICROSTRUCTURE AND PROCESSING | 2021 | Univ North Texas | USA | Army Research Laboratory, US Army; National Science Foundation (NSF) | 10.1016/j.msea.2021.141085 | sn | color and shape | multi-principal elements alloy | FCC | CoCrFeMnNi | atomic | Co20.0-Cr20.0-Fe20.0-Mn20.0-Ni20.0 |  | 4 | vacuum induction melt; heat treat at 1100 C for 24 hour; hot roll at 1000 C with thick reduction 50 %; heat treat at 1000 C for 1 hour; cold roll with thick reduction 60 %; heat treat at 800 C for 1 hour | EDM; polish | rectangular | 3, 100, 100 | uniaxial | 25 | air | -1 | 1 | Instron 8801 |  | strain | fracture | rectangular cross-section | 6, 2 | 1 |  | 474 | 791 | 47 |  |  | 0.8648649
144 | 5005.358 | 469.2827 | 469.2827 | -469.2827 | 0 | 938.5653 | 469.2827 | 0 | High entropy alloys ? Tunability of deformation mechanisms through integration of compositional and microstructural domains | Agrawal, Priyanshi; Haridas, Ravi Sankar; Mishra, Rajiv S. | MATERIALS SCIENCE AND ENGINEERING A-STRUCTURAL MATERIALS PROPERTIES MICROSTRUCTURE AND PROCESSING | 2021 | Univ North Texas | USA | Army Research Laboratory, US Army; National Science Foundation (NSF) | 10.1016/j.msea.2021.141085 | sn | color and shape | multi-principal elements alloy | FCC | CoCrFeMnNi | atomic | Co20.0-Cr20.0-Fe20.0-Mn20.0-Ni20.0 |  | 4 | vacuum induction melt; heat treat at 1100 C for 24 hour; hot roll at 1000 C with thick reduction 50 %; heat treat at 1000 C for 1 hour; cold roll with thick reduction 60 %; heat treat at 800 C for 1 hour | EDM; polish | rectangular | 3, 100, 100 | uniaxial | 25 | air | -1 | 1 | Instron 8801 |  | strain | fracture | rectangular cross-section | 6, 2 | 1 |  | 474 | 791 | 47 |  |  | 0.8648649
144 | 14018.18 | 429.1968 | 429.1968 | -429.1968 | 0 | 858.3936 | 429.1968 | 0 | High entropy alloys ? Tunability of deformation mechanisms through integration of compositional and microstructural domains | Agrawal, Priyanshi; Haridas, Ravi Sankar; Mishra, Rajiv S. | MATERIALS SCIENCE AND ENGINEERING A-STRUCTURAL MATERIALS PROPERTIES MICROSTRUCTURE AND PROCESSING | 2021 | Univ North Texas | USA | Army Research Laboratory, US Army; National Science Foundation (NSF) | 10.1016/j.msea.2021.141085 | sn | color and shape | multi-principal elements alloy | FCC | CoCrFeMnNi | atomic | Co20.0-Cr20.0-Fe20.0-Mn20.0-Ni20.0 |  | 4 | vacuum induction melt; heat treat at 1100 C for 24 hour; hot roll at 1000 C with thick reduction 50 %; heat treat at 1000 C for 1 hour; cold roll with thick reduction 60 %; heat treat at 800 C for 1 hour | EDM; polish | rectangular | 3, 100, 100 | uniaxial | 25 | air | -1 | 1 | Instron 8801 |  | strain | fracture | rectangular cross-section | 6, 2 | 1 |  | 474 | 791 | 47 |  |  | 0.8648649
144 | 16712.26 | 424.7459 | 424.7459 | -424.7459 | 0 | 849.4918 | 424.7459 | 0 | High entropy alloys ? Tunability of deformation mechanisms through integration of compositional and microstructural domains | Agrawal, Priyanshi; Haridas, Ravi Sankar; Mishra, Rajiv S. | MATERIALS SCIENCE AND ENGINEERING A-STRUCTURAL MATERIALS PROPERTIES MICROSTRUCTURE AND PROCESSING | 2021 | Univ North Texas | USA | Army Research Laboratory, US Army; National Science Foundation (NSF) | 10.1016/j.msea.2021.141085 | sn | color and shape | multi-principal elements alloy | FCC | CoCrFeMnNi | atomic | Co20.0-Cr20.0-Fe20.0-Mn20.0-Ni20.0 |  | 4 | vacuum induction melt; heat treat at 1100 C for 24 hour; hot roll at 1000 C with thick reduction 50 %; heat treat at 1000 C for 1 hour; cold roll with thick reduction 60 %; heat treat at 800 C for 1 hour | EDM; polish | rectangular | 3, 100, 100 | uniaxial | 25 | air | -1 | 1 | Instron 8801 |  | strain | fracture | rectangular cross-section | 6, 2 | 1 |  | 474 | 791 | 47 |  |  | 0.8648649
145 | 2416.025 | 504.4668 | 504.4668 | -504.4668 | 0 | 1008.934 | 504.4668 | 0 | High entropy alloys ? Tunability of deformation mechanisms through integration of compositional and microstructural domains | Agrawal, Priyanshi; Haridas, Ravi Sankar; Mishra, Rajiv S. | MATERIALS SCIENCE AND ENGINEERING A-STRUCTURAL MATERIALS PROPERTIES MICROSTRUCTURE AND PROCESSING | 2021 | Univ North Texas | USA | Army Research Laboratory, US Army; National Science Foundation (NSF) | 10.1016/j.msea.2021.141085 | sn | color and shape | multi-principal elements alloy | FCC | CoCrFeMnNi | atomic | Co20.0-Cr20.0-Fe20.0-Mn20.0-Ni20.0 |  | 10 | vacuum induction melt; heat treat at 1100 C for 24 hour; hot roll at 700 C with thick reduction 83 %; heat treat at 1000 C for 1 hour | EDM; polish | rectangular | 4, 100, 150 | uniaxial | 25 | air | -1 | 1 | Instron 8801 |  | strain | fracture | rectangular cross-section | 6, 2 | 1 |  | 410 | 783 | 50 |  |  | 0.8648649
145 | 4992.741 | 464.224 | 464.224 | -464.224 | 0 | 928.448 | 464.224 | 0 | High entropy alloys ? Tunability of deformation mechanisms through integration of compositional and microstructural domains | Agrawal, Priyanshi; Haridas, Ravi Sankar; Mishra, Rajiv S. | MATERIALS SCIENCE AND ENGINEERING A-STRUCTURAL MATERIALS PROPERTIES MICROSTRUCTURE AND PROCESSING | 2021 | Univ North Texas | USA | Army Research Laboratory, US Army; National Science Foundation (NSF) | 10.1016/j.msea.2021.141085 | sn | color and shape | multi-principal elements alloy | FCC | CoCrFeMnNi | atomic | Co20.0-Cr20.0-Fe20.0-Mn20.0-Ni20.0 |  | 10 | vacuum induction melt; heat treat at 1100 C for 24 hour; hot roll at 700 C with thick reduction 83 %; heat treat at 1000 C for 1 hour | EDM; polish | rectangular | 4, 100, 150 | uniaxial | 25 | air | -1 | 1 | Instron 8801 |  | strain | fracture | rectangular cross-section | 6, 2 | 1 |  | 410 | 783 | 50 |  |  | 0.8648649
145 | 10036.86 | 426.8792 | 426.8792 | -426.8792 | 0 | 853.7583 | 426.8792 | 0 | High entropy alloys ? Tunability of deformation mechanisms through integration of compositional and microstructural domains | Agrawal, Priyanshi; Haridas, Ravi Sankar; Mishra, Rajiv S. | MATERIALS SCIENCE AND ENGINEERING A-STRUCTURAL MATERIALS PROPERTIES MICROSTRUCTURE AND PROCESSING | 2021 | Univ North Texas | USA | Army Research Laboratory, US Army; National Science Foundation (NSF) | 10.1016/j.msea.2021.141085 | sn | color and shape | multi-principal elements alloy | FCC | CoCrFeMnNi | atomic | Co20.0-Cr20.0-Fe20.0-Mn20.0-Ni20.0 |  | 10 | vacuum induction melt; heat treat at 1100 C for 24 hour; hot roll at 700 C with thick reduction 83 %; heat treat at 1000 C for 1 hour | EDM; polish | rectangular | 4, 100, 150 | uniaxial | 25 | air | -1 | 1 | Instron 8801 |  | strain | fracture | rectangular cross-section | 6, 2 | 1 |  | 410 | 783 | 50 |  |  | 0.8648649
145 | 24100.81 | 379.5648 | 379.5648 | -379.5648 | 0 | 759.1297 | 379.5648 | 0 | High entropy alloys ? Tunability of deformation mechanisms through integration of compositional and microstructural domains | Agrawal, Priyanshi; Haridas, Ravi Sankar; Mishra, Rajiv S. | MATERIALS SCIENCE AND ENGINEERING A-STRUCTURAL MATERIALS PROPERTIES MICROSTRUCTURE AND PROCESSING | 2021 | Univ North Texas | USA | Army Research Laboratory, US Army; National Science Foundation (NSF) | 10.1016/j.msea.2021.141085 | sn | color and shape | multi-principal elements alloy | FCC | CoCrFeMnNi | atomic | Co20.0-Cr20.0-Fe20.0-Mn20.0-Ni20.0 |  | 10 | vacuum induction melt; heat treat at 1100 C for 24 hour; hot roll at 700 C with thick reduction 83 %; heat treat at 1000 C for 1 hour | EDM; polish | rectangular | 4, 100, 150 | uniaxial | 25 | air | -1 | 1 | Instron 8801 |  | strain | fracture | rectangular cross-section | 6, 2 | 1 |  | 410 | 783 | 50 |  |  | 0.8648649
145 | 30217.08 | 370.152 | 370.152 | -370.152 | 0 | 740.304 | 370.152 | 0 | High entropy alloys ? Tunability of deformation mechanisms through integration of compositional and microstructural domains | Agrawal, Priyanshi; Haridas, Ravi Sankar; Mishra, Rajiv S. | MATERIALS SCIENCE AND ENGINEERING A-STRUCTURAL MATERIALS PROPERTIES MICROSTRUCTURE AND PROCESSING | 2021 | Univ North Texas | USA | Army Research Laboratory, US Army; National Science Foundation (NSF) | 10.1016/j.msea.2021.141085 | sn | color and shape | multi-principal elements alloy | FCC | CoCrFeMnNi | atomic | Co20.0-Cr20.0-Fe20.0-Mn20.0-Ni20.0 |  | 10 | vacuum induction melt; heat treat at 1100 C for 24 hour; hot roll at 700 C with thick reduction 83 %; heat treat at 1000 C for 1 hour | EDM; polish | rectangular | 4, 100, 150 | uniaxial | 25 | air | -1 | 1 | Instron 8801 |  | strain | fracture | rectangular cross-section | 6, 2 | 1 |  | 410 | 783 | 50 |  |  | 0.8648649
146 | 2912.952 | 454.2791 | 454.2791 | -454.2791 | 0 | 908.5583 | 454.2791 | 0 | High entropy alloys ? Tunability of deformation mechanisms through integration of compositional and microstructural domains | Agrawal, Priyanshi; Haridas, Ravi Sankar; Mishra, Rajiv S. | MATERIALS SCIENCE AND ENGINEERING A-STRUCTURAL MATERIALS PROPERTIES MICROSTRUCTURE AND PROCESSING | 2021 | Univ North Texas | USA | Army Research Laboratory, US Army; National Science Foundation (NSF) | 10.1016/j.msea.2021.141085 | sn | color and shape | multi-principal elements alloy | FCC | CoCrFeMnNi | atomic | Co20.0-Cr20.0-Fe20.0-Mn20.0-Ni20.0 |  | 15 | vacuum induction melt; heat treat at 1100 C for 24 hour; hot roll at 700 C with thick reduction 83 %; heat treat at 1030 C for 1 hour | EDM; polish | rectangular | 4, 100, 150 | uniaxial | 25 | air | -1 | 1 | Instron 8801 |  | strain | fracture | rectangular cross-section | 6, 2 | 1 |  | 409 | 775 | 51 |  |  | 0.8648649
146 | 3114.028 | 454.0761 | 454.0761 | -454.0761 | 0 | 908.1523 | 454.0761 | 0 | High entropy alloys ? Tunability of deformation mechanisms through integration of compositional and microstructural domains | Agrawal, Priyanshi; Haridas, Ravi Sankar; Mishra, Rajiv S. | MATERIALS SCIENCE AND ENGINEERING A-STRUCTURAL MATERIALS PROPERTIES MICROSTRUCTURE AND PROCESSING | 2021 | Univ North Texas | USA | Army Research Laboratory, US Army; National Science Foundation (NSF) | 10.1016/j.msea.2021.141085 | sn | color and shape | multi-principal elements alloy | FCC | CoCrFeMnNi | atomic | Co20.0-Cr20.0-Fe20.0-Mn20.0-Ni20.0 |  | 15 | vacuum induction melt; heat treat at 1100 C for 24 hour; hot roll at 700 C with thick reduction 83 %; heat treat at 1030 C for 1 hour | EDM; polish | rectangular | 4, 100, 150 | uniaxial | 25 | air | -1 | 1 | Instron 8801 |  | strain | fracture | rectangular cross-section | 6, 2 | 1 |  | 409 | 775 | 51 |  |  | 0.8648649
146 | 5497.177 | 421.7596 | 421.7596 | -421.7596 | 0 | 843.5192 | 421.7596 | 0 | High entropy alloys ? Tunability of deformation mechanisms through integration of compositional and microstructural domains | Agrawal, Priyanshi; Haridas, Ravi Sankar; Mishra, Rajiv S. | MATERIALS SCIENCE AND ENGINEERING A-STRUCTURAL MATERIALS PROPERTIES MICROSTRUCTURE AND PROCESSING | 2021 | Univ North Texas | USA | Army Research Laboratory, US Army; National Science Foundation (NSF) | 10.1016/j.msea.2021.141085 | sn | color and shape | multi-principal elements alloy | FCC | CoCrFeMnNi | atomic | Co20.0-Cr20.0-Fe20.0-Mn20.0-Ni20.0 |  | 15 | vacuum induction melt; heat treat at 1100 C for 24 hour; hot roll at 700 C with thick reduction 83 %; heat treat at 1030 C for 1 hour | EDM; polish | rectangular | 4, 100, 150 | uniaxial | 25 | air | -1 | 1 | Instron 8801 |  | strain | fracture | rectangular cross-section | 6, 2 | 1 |  | 409 | 775 | 51 |  |  | 0.8648649
146 | 9748.834 | 381.4968 | 381.4968 | -381.4968 | 0 | 762.9936 | 381.4968 | 0 | High entropy alloys ? Tunability of deformation mechanisms through integration of compositional and microstructural domains | Agrawal, Priyanshi; Haridas, Ravi Sankar; Mishra, Rajiv S. | MATERIALS SCIENCE AND ENGINEERING A-STRUCTURAL MATERIALS PROPERTIES MICROSTRUCTURE AND PROCESSING | 2021 | Univ North Texas | USA | Army Research Laboratory, US Army; National Science Foundation (NSF) | 10.1016/j.msea.2021.141085 | sn | color and shape | multi-principal elements alloy | FCC | CoCrFeMnNi | atomic | Co20.0-Cr20.0-Fe20.0-Mn20.0-Ni20.0 |  | 15 | vacuum induction melt; heat treat at 1100 C for 24 hour; hot roll at 700 C with thick reduction 83 %; heat treat at 1030 C for 1 hour | EDM; polish | rectangular | 4, 100, 150 | uniaxial | 25 | air | -1 | 1 | Instron 8801 |  | strain | fracture | rectangular cross-section | 6, 2 | 1 |  | 409 | 775 | 51 |  |  | 0.8648649
146 | 24994.62 | 350.1025 | 350.1025 | -350.1025 | 0 | 700.205 | 350.1025 | 0 | High entropy alloys ? Tunability of deformation mechanisms through integration of compositional and microstructural domains | Agrawal, Priyanshi; Haridas, Ravi Sankar; Mishra, Rajiv S. | MATERIALS SCIENCE AND ENGINEERING A-STRUCTURAL MATERIALS PROPERTIES MICROSTRUCTURE AND PROCESSING | 2021 | Univ North Texas | USA | Army Research Laboratory, US Army; National Science Foundation (NSF) | 10.1016/j.msea.2021.141085 | sn | color and shape | multi-principal elements alloy | FCC | CoCrFeMnNi | atomic | Co20.0-Cr20.0-Fe20.0-Mn20.0-Ni20.0 |  | 15 | vacuum induction melt; heat treat at 1100 C for 24 hour; hot roll at 700 C with thick reduction 83 %; heat treat at 1030 C for 1 hour | EDM; polish | rectangular | 4, 100, 150 | uniaxial | 25 | air | -1 | 1 | Instron 8801 |  | strain | fracture | rectangular cross-section | 6, 2 | 1 |  | 409 | 775 | 51 |  |  | 0.8648649
147 | 2409.635 | 412.5007 | 412.5007 | -412.5007 | 0 | 825.0014 | 412.5007 | 0 | High entropy alloys ? Tunability of deformation mechanisms through integration of compositional and microstructural domains | Agrawal, Priyanshi; Haridas, Ravi Sankar; Mishra, Rajiv S. | MATERIALS SCIENCE AND ENGINEERING A-STRUCTURAL MATERIALS PROPERTIES MICROSTRUCTURE AND PROCESSING | 2021 | Univ North Texas | USA | Army Research Laboratory, US Army; National Science Foundation (NSF) | 10.1016/j.msea.2021.141085 | sn | color and shape | multi-principal elements alloy | FCC | CoCrFeMnNi | atomic | Co20.0-Cr20.0-Fe20.0-Mn20.0-Ni20.0 |  | 66 | vacuum induction melt; heat treat at 1100 C for 24 hour; hot roll at 700 C with thick reduction 83 %; heat treat at 1125 C for 1 hour | EDM; polish | rectangular | 4, 100, 150 | uniaxial | 25 | air | -1 | 1 | Instron 8801 |  | strain | fracture | rectangular cross-section | 6, 2 | 1 |  | 300 | 683 | 60 |  |  | 0.8648649
147 | 2601.557 | 404.5212 | 404.5212 | -404.5212 | 0 | 809.0423 | 404.5212 | 0 | High entropy alloys ? Tunability of deformation mechanisms through integration of compositional and microstructural domains | Agrawal, Priyanshi; Haridas, Ravi Sankar; Mishra, Rajiv S. | MATERIALS SCIENCE AND ENGINEERING A-STRUCTURAL MATERIALS PROPERTIES MICROSTRUCTURE AND PROCESSING | 2021 | Univ North Texas | USA | Army Research Laboratory, US Army; National Science Foundation (NSF) | 10.1016/j.msea.2021.141085 | sn | color and shape | multi-principal elements alloy | FCC | CoCrFeMnNi | atomic | Co20.0-Cr20.0-Fe20.0-Mn20.0-Ni20.0 |  | 66 | vacuum induction melt; heat treat at 1100 C for 24 hour; hot roll at 700 C with thick reduction 83 %; heat treat at 1125 C for 1 hour | EDM; polish | rectangular | 4, 100, 150 | uniaxial | 25 | air | -1 | 1 | Instron 8801 |  | strain | fracture | rectangular cross-section | 6, 2 | 1 |  | 300 | 683 | 60 |  |  | 0.8648649
147 | 4342.238 | 369.4052 | 369.4052 | -369.4052 | 0 | 738.8104 | 369.4052 | 0 | High entropy alloys ? Tunability of deformation mechanisms through integration of compositional and microstructural domains | Agrawal, Priyanshi; Haridas, Ravi Sankar; Mishra, Rajiv S. | MATERIALS SCIENCE AND ENGINEERING A-STRUCTURAL MATERIALS PROPERTIES MICROSTRUCTURE AND PROCESSING | 2021 | Univ North Texas | USA | Army Research Laboratory, US Army; National Science Foundation (NSF) | 10.1016/j.msea.2021.141085 | sn | color and shape | multi-principal elements alloy | FCC | CoCrFeMnNi | atomic | Co20.0-Cr20.0-Fe20.0-Mn20.0-Ni20.0 |  | 66 | vacuum induction melt; heat treat at 1100 C for 24 hour; hot roll at 700 C with thick reduction 83 %; heat treat at 1125 C for 1 hour | EDM; polish | rectangular | 4, 100, 150 | uniaxial | 25 | air | -1 | 1 | Instron 8801 |  | strain | fracture | rectangular cross-section | 6, 2 | 1 |  | 300 | 683 | 60 |  |  | 0.8648649
147 | 4472.112 | 364.7875 | 364.7875 | -364.7875 | 0 | 729.5749 | 364.7875 | 0 | High entropy alloys ? Tunability of deformation mechanisms through integration of compositional and microstructural domains | Agrawal, Priyanshi; Haridas, Ravi Sankar; Mishra, Rajiv S. | MATERIALS SCIENCE AND ENGINEERING A-STRUCTURAL MATERIALS PROPERTIES MICROSTRUCTURE AND PROCESSING | 2021 | Univ North Texas | USA | Army Research Laboratory, US Army; National Science Foundation (NSF) | 10.1016/j.msea.2021.141085 | sn | color and shape | multi-principal elements alloy | FCC | CoCrFeMnNi | atomic | Co20.0-Cr20.0-Fe20.0-Mn20.0-Ni20.0 |  | 66 | vacuum induction melt; heat treat at 1100 C for 24 hour; hot roll at 700 C with thick reduction 83 %; heat treat at 1125 C for 1 hour | EDM; polish | rectangular | 4, 100, 150 | uniaxial | 25 | air | -1 | 1 | Instron 8801 |  | strain | fracture | rectangular cross-section | 6, 2 | 1 |  | 300 | 683 | 60 |  |  | 0.8648649
147 | 8366.716 | 344.7814 | 344.7814 | -344.7814 | 0 | 689.5628 | 344.7814 | 0 | High entropy alloys ? Tunability of deformation mechanisms through integration of compositional and microstructural domains | Agrawal, Priyanshi; Haridas, Ravi Sankar; Mishra, Rajiv S. | MATERIALS SCIENCE AND ENGINEERING A-STRUCTURAL MATERIALS PROPERTIES MICROSTRUCTURE AND PROCESSING | 2021 | Univ North Texas | USA | Army Research Laboratory, US Army; National Science Foundation (NSF) | 10.1016/j.msea.2021.141085 | sn | color and shape | multi-principal elements alloy | FCC | CoCrFeMnNi | atomic | Co20.0-Cr20.0-Fe20.0-Mn20.0-Ni20.0 |  | 66 | vacuum induction melt; heat treat at 1100 C for 24 hour; hot roll at 700 C with thick reduction 83 %; heat treat at 1125 C for 1 hour | EDM; polish | rectangular | 4, 100, 150 | uniaxial | 25 | air | -1 | 1 | Instron 8801 |  | strain | fracture | rectangular cross-section | 6, 2 | 1 |  | 300 | 683 | 60 |  |  | 0.8648649
147 | 8842.806 | 339.408 | 339.408 | -339.408 | 0 | 678.8159 | 339.408 | 0 | High entropy alloys ? Tunability of deformation mechanisms through integration of compositional and microstructural domains | Agrawal, Priyanshi; Haridas, Ravi Sankar; Mishra, Rajiv S. | MATERIALS SCIENCE AND ENGINEERING A-STRUCTURAL MATERIALS PROPERTIES MICROSTRUCTURE AND PROCESSING | 2021 | Univ North Texas | USA | Army Research Laboratory, US Army; National Science Foundation (NSF) | 10.1016/j.msea.2021.141085 | sn | color and shape | multi-principal elements alloy | FCC | CoCrFeMnNi | atomic | Co20.0-Cr20.0-Fe20.0-Mn20.0-Ni20.0 |  | 66 | vacuum induction melt; heat treat at 1100 C for 24 hour; hot roll at 700 C with thick reduction 83 %; heat treat at 1125 C for 1 hour | EDM; polish | rectangular | 4, 100, 150 | uniaxial | 25 | air | -1 | 1 | Instron 8801 |  | strain | fracture | rectangular cross-section | 6, 2 | 1 |  | 300 | 683 | 60 |  |  | 0.8648649
147 | 19079.5 | 305.012 | 305.012 | -305.012 | 0 | 610.024 | 305.012 | 0 | High entropy alloys ? Tunability of deformation mechanisms through integration of compositional and microstructural domains | Agrawal, Priyanshi; Haridas, Ravi Sankar; Mishra, Rajiv S. | MATERIALS SCIENCE AND ENGINEERING A-STRUCTURAL MATERIALS PROPERTIES MICROSTRUCTURE AND PROCESSING | 2021 | Univ North Texas | USA | Army Research Laboratory, US Army; National Science Foundation (NSF) | 10.1016/j.msea.2021.141085 | sn | color and shape | multi-principal elements alloy | FCC | CoCrFeMnNi | atomic | Co20.0-Cr20.0-Fe20.0-Mn20.0-Ni20.0 |  | 66 | vacuum induction melt; heat treat at 1100 C for 24 hour; hot roll at 700 C with thick reduction 83 %; heat treat at 1125 C for 1 hour | EDM; polish | rectangular | 4, 100, 150 | uniaxial | 25 | air | -1 | 1 | Instron 8801 |  | strain | fracture | rectangular cross-section | 6, 2 | 1 |  | 300 | 683 | 60 |  |  | 0.8648649
148 | 66748.13 | 460.1604 | 460.1604 | -460.1604 | 0 | 920.3209 | 460.1604 | 0 | Metastable high entropy alloys: An excellent defect tolerant material for additive manufacturing | Agrawal, Priyanshi; Cho, Kyu C.; Haridas, Ravi Sankar; McWilliams, Brandon A.; Mishra, Rajiv S.; Thapliyal, Saket; Yadav, Surekha | MATERIALS SCIENCE AND ENGINEERING A-STRUCTURAL MATERIALS PROPERTIES MICROSTRUCTURE AND PROCESSING | 2021 | Univ North Texas; Weap & Mat Res Directorate | USA | Army Research Laboratory, US Army; University of North Texas | 10.1016/j.msea.2021.142005 | sn | color and shape | multi-principal elements alloy | HCP + FCC | Fe40Mn20Co20Cr15Si5 | atomic | Fe40.0-Co20.0-Mn20.0-Cr15.0-Si5.0 |  |  | LPBF | machine; polish | rectangular | 4, 15, 30 | bending fatigue | 25 | air | -1 | 20 | custom |  | force | fracture | rectangular cross-section; with drawing |  | 1 |  | 515 | 1000 |  |  |  | 0.7837838
148 | 78786.01 | 460.1604 | 460.1604 | -460.1604 | 0 | 920.3209 | 460.1604 | 0 | Metastable high entropy alloys: An excellent defect tolerant material for additive manufacturing | Agrawal, Priyanshi; Cho, Kyu C.; Haridas, Ravi Sankar; McWilliams, Brandon A.; Mishra, Rajiv S.; Thapliyal, Saket; Yadav, Surekha | MATERIALS SCIENCE AND ENGINEERING A-STRUCTURAL MATERIALS PROPERTIES MICROSTRUCTURE AND PROCESSING | 2021 | Univ North Texas; Weap & Mat Res Directorate | USA | Army Research Laboratory, US Army; University of North Texas | 10.1016/j.msea.2021.142005 | sn | color and shape | multi-principal elements alloy | HCP + FCC | Fe40Mn20Co20Cr15Si5 | atomic | Fe40.0-Co20.0-Mn20.0-Cr15.0-Si5.0 |  |  | LPBF | machine; polish | rectangular | 4, 15, 30 | bending fatigue | 25 | air | -1 | 20 | custom |  | force | fracture | rectangular cross-section; with drawing |  | 1 |  | 515 | 1000 |  |  |  | 0.7837838
148 | 92824.04 | 459.9873 | 459.9873 | -459.9873 | 0 | 919.9745 | 459.9873 | 0 | Metastable high entropy alloys: An excellent defect tolerant material for additive manufacturing | Agrawal, Priyanshi; Cho, Kyu C.; Haridas, Ravi Sankar; McWilliams, Brandon A.; Mishra, Rajiv S.; Thapliyal, Saket; Yadav, Surekha | MATERIALS SCIENCE AND ENGINEERING A-STRUCTURAL MATERIALS PROPERTIES MICROSTRUCTURE AND PROCESSING | 2021 | Univ North Texas; Weap & Mat Res Directorate | USA | Army Research Laboratory, US Army; University of North Texas | 10.1016/j.msea.2021.142005 | sn | color and shape | multi-principal elements alloy | HCP + FCC | Fe40Mn20Co20Cr15Si5 | atomic | Fe40.0-Co20.0-Mn20.0-Cr15.0-Si5.0 |  |  | LPBF | machine; polish | rectangular | 4, 15, 30 | bending fatigue | 25 | air | -1 | 20 | custom |  | force | fracture | rectangular cross-section; with drawing |  | 1 |  | 515 | 1000 |  |  |  | 0.7837838
148 | 123718.9 | 419.7487 | 419.7487 | -419.7487 | 0 | 839.4973 | 419.7487 | 0 | Metastable high entropy alloys: An excellent defect tolerant material for additive manufacturing | Agrawal, Priyanshi; Cho, Kyu C.; Haridas, Ravi Sankar; McWilliams, Brandon A.; Mishra, Rajiv S.; Thapliyal, Saket; Yadav, Surekha | MATERIALS SCIENCE AND ENGINEERING A-STRUCTURAL MATERIALS PROPERTIES MICROSTRUCTURE AND PROCESSING | 2021 | Univ North Texas; Weap & Mat Res Directorate | USA | Army Research Laboratory, US Army; University of North Texas | 10.1016/j.msea.2021.142005 | sn | color and shape | multi-principal elements alloy | HCP + FCC | Fe40Mn20Co20Cr15Si5 | atomic | Fe40.0-Co20.0-Mn20.0-Cr15.0-Si5.0 |  |  | LPBF | machine; polish | rectangular | 4, 15, 30 | bending fatigue | 25 | air | -1 | 20 | custom |  | force | fracture | rectangular cross-section; with drawing |  | 1 |  | 515 | 1000 |  |  |  | 0.7837838
148 | 149470.4 | 419.6621 | 419.6621 | -419.6621 | 0 | 839.3242 | 419.6621 | 0 | Metastable high entropy alloys: An excellent defect tolerant material for additive manufacturing | Agrawal, Priyanshi; Cho, Kyu C.; Haridas, Ravi Sankar; McWilliams, Brandon A.; Mishra, Rajiv S.; Thapliyal, Saket; Yadav, Surekha | MATERIALS SCIENCE AND ENGINEERING A-STRUCTURAL MATERIALS PROPERTIES MICROSTRUCTURE AND PROCESSING | 2021 | Univ North Texas; Weap & Mat Res Directorate | USA | Army Research Laboratory, US Army; University of North Texas | 10.1016/j.msea.2021.142005 | sn | color and shape | multi-principal elements alloy | HCP + FCC | Fe40Mn20Co20Cr15Si5 | atomic | Fe40.0-Co20.0-Mn20.0-Cr15.0-Si5.0 |  |  | LPBF | machine; polish | rectangular | 4, 15, 30 | bending fatigue | 25 | air | -1 | 20 | custom |  | force | fracture | rectangular cross-section; with drawing |  | 1 |  | 515 | 1000 |  |  |  | 0.7837838
148 | 186541.8 | 419.6621 | 419.6621 | -419.6621 | 0 | 839.3242 | 419.6621 | 0 | Metastable high entropy alloys: An excellent defect tolerant material for additive manufacturing | Agrawal, Priyanshi; Cho, Kyu C.; Haridas, Ravi Sankar; McWilliams, Brandon A.; Mishra, Rajiv S.; Thapliyal, Saket; Yadav, Surekha | MATERIALS SCIENCE AND ENGINEERING A-STRUCTURAL MATERIALS PROPERTIES MICROSTRUCTURE AND PROCESSING | 2021 | Univ North Texas; Weap & Mat Res Directorate | USA | Army Research Laboratory, US Army; University of North Texas | 10.1016/j.msea.2021.142005 | sn | color and shape | multi-principal elements alloy | HCP + FCC | Fe40Mn20Co20Cr15Si5 | atomic | Fe40.0-Co20.0-Mn20.0-Cr15.0-Si5.0 |  |  | LPBF | machine; polish | rectangular | 4, 15, 30 | bending fatigue | 25 | air | -1 | 20 | custom |  | force | fracture | rectangular cross-section; with drawing |  | 1 |  | 515 | 1000 |  |  |  | 0.7837838
148 | 416193.2 | 389.7017 | 389.7017 | -389.7017 | 0 | 779.4034 | 389.7017 | 0 | Metastable high entropy alloys: An excellent defect tolerant material for additive manufacturing | Agrawal, Priyanshi; Cho, Kyu C.; Haridas, Ravi Sankar; McWilliams, Brandon A.; Mishra, Rajiv S.; Thapliyal, Saket; Yadav, Surekha | MATERIALS SCIENCE AND ENGINEERING A-STRUCTURAL MATERIALS PROPERTIES MICROSTRUCTURE AND PROCESSING | 2021 | Univ North Texas; Weap & Mat Res Directorate | USA | Army Research Laboratory, US Army; University of North Texas | 10.1016/j.msea.2021.142005 | sn | color and shape | multi-principal elements alloy | HCP + FCC | Fe40Mn20Co20Cr15Si5 | atomic | Fe40.0-Co20.0-Mn20.0-Cr15.0-Si5.0 |  |  | LPBF | machine; polish | rectangular | 4, 15, 30 | bending fatigue | 25 | air | -1 | 20 | custom |  | force | fracture | rectangular cross-section; with drawing |  | 1 |  | 515 | 1000 |  |  |  | 0.7837838
148 | 500773.7 | 390.3268 | 390.3268 | -390.3268 | 0 | 780.6536 | 390.3268 | 0 | Metastable high entropy alloys: An excellent defect tolerant material for additive manufacturing | Agrawal, Priyanshi; Cho, Kyu C.; Haridas, Ravi Sankar; McWilliams, Brandon A.; Mishra, Rajiv S.; Thapliyal, Saket; Yadav, Surekha | MATERIALS SCIENCE AND ENGINEERING A-STRUCTURAL MATERIALS PROPERTIES MICROSTRUCTURE AND PROCESSING | 2021 | Univ North Texas; Weap & Mat Res Directorate | USA | Army Research Laboratory, US Army; University of North Texas | 10.1016/j.msea.2021.142005 | sn | color and shape | multi-principal elements alloy | HCP + FCC | Fe40Mn20Co20Cr15Si5 | atomic | Fe40.0-Co20.0-Mn20.0-Cr15.0-Si5.0 |  |  | LPBF | machine; polish | rectangular | 4, 15, 30 | bending fatigue | 25 | air | -1 | 20 | custom |  | force | fracture | rectangular cross-section; with drawing |  | 1 |  | 515 | 1000 |  |  |  | 0.7837838
148 | 705713.3 | 390.1536 | 390.1536 | -390.1536 | 0 | 780.3073 | 390.1536 | 0 | Metastable high entropy alloys: An excellent defect tolerant material for additive manufacturing | Agrawal, Priyanshi; Cho, Kyu C.; Haridas, Ravi Sankar; McWilliams, Brandon A.; Mishra, Rajiv S.; Thapliyal, Saket; Yadav, Surekha | MATERIALS SCIENCE AND ENGINEERING A-STRUCTURAL MATERIALS PROPERTIES MICROSTRUCTURE AND PROCESSING | 2021 | Univ North Texas; Weap & Mat Res Directorate | USA | Army Research Laboratory, US Army; University of North Texas | 10.1016/j.msea.2021.142005 | sn | color and shape | multi-principal elements alloy | HCP + FCC | Fe40Mn20Co20Cr15Si5 | atomic | Fe40.0-Co20.0-Mn20.0-Cr15.0-Si5.0 |  |  | LPBF | machine; polish | rectangular | 4, 15, 30 | bending fatigue | 25 | air | -1 | 20 | custom |  | force | fracture | rectangular cross-section; with drawing |  | 1 |  | 515 | 1000 |  |  |  | 0.7837838
148 | 1121392.2 | 349.7419 | 349.7419 | -349.7419 | 0 | 699.4837 | 349.7419 | 0 | Metastable high entropy alloys: An excellent defect tolerant material for additive manufacturing | Agrawal, Priyanshi; Cho, Kyu C.; Haridas, Ravi Sankar; McWilliams, Brandon A.; Mishra, Rajiv S.; Thapliyal, Saket; Yadav, Surekha | MATERIALS SCIENCE AND ENGINEERING A-STRUCTURAL MATERIALS PROPERTIES MICROSTRUCTURE AND PROCESSING | 2021 | Univ North Texas; Weap & Mat Res Directorate | USA | Army Research Laboratory, US Army; University of North Texas | 10.1016/j.msea.2021.142005 | sn | color and shape | multi-principal elements alloy | HCP + FCC | Fe40Mn20Co20Cr15Si5 | atomic | Fe40.0-Co20.0-Mn20.0-Cr15.0-Si5.0 |  |  | LPBF | machine; polish | rectangular | 4, 15, 30 | bending fatigue | 25 | air | -1 | 20 | custom |  | force | fracture | rectangular cross-section; with drawing |  | 1 |  | 515 | 1000 |  |  |  | 0.7837838
148 | 1602083.3 | 349.915 | 349.915 | -349.915 | 0 | 699.8301 | 349.915 | 0 | Metastable high entropy alloys: An excellent defect tolerant material for additive manufacturing | Agrawal, Priyanshi; Cho, Kyu C.; Haridas, Ravi Sankar; McWilliams, Brandon A.; Mishra, Rajiv S.; Thapliyal, Saket; Yadav, Surekha | MATERIALS SCIENCE AND ENGINEERING A-STRUCTURAL MATERIALS PROPERTIES MICROSTRUCTURE AND PROCESSING | 2021 | Univ North Texas; Weap & Mat Res Directorate | USA | Army Research Laboratory, US Army; University of North Texas | 10.1016/j.msea.2021.142005 | sn | color and shape | multi-principal elements alloy | HCP + FCC | Fe40Mn20Co20Cr15Si5 | atomic | Fe40.0-Co20.0-Mn20.0-Cr15.0-Si5.0 |  |  | LPBF | machine; polish | rectangular | 4, 15, 30 | bending fatigue | 25 | air | -1 | 20 | custom |  | force | fracture | rectangular cross-section; with drawing |  | 1 |  | 515 | 1000 |  |  |  | 0.7837838
148 | 1909252.3 | 349.7419 | 349.7419 | -349.7419 | 0 | 699.4837 | 349.7419 | 0 | Metastable high entropy alloys: An excellent defect tolerant material for additive manufacturing | Agrawal, Priyanshi; Cho, Kyu C.; Haridas, Ravi Sankar; McWilliams, Brandon A.; Mishra, Rajiv S.; Thapliyal, Saket; Yadav, Surekha | MATERIALS SCIENCE AND ENGINEERING A-STRUCTURAL MATERIALS PROPERTIES MICROSTRUCTURE AND PROCESSING | 2021 | Univ North Texas; Weap & Mat Res Directorate | USA | Army Research Laboratory, US Army; University of North Texas | 10.1016/j.msea.2021.142005 | sn | color and shape | multi-principal elements alloy | HCP + FCC | Fe40Mn20Co20Cr15Si5 | atomic | Fe40.0-Co20.0-Mn20.0-Cr15.0-Si5.0 |  |  | LPBF | machine; polish | rectangular | 4, 15, 30 | bending fatigue | 25 | air | -1 | 20 | custom |  | force | fracture | rectangular cross-section; with drawing |  | 1 |  | 515 | 1000 |  |  |  | 0.7837838
149 | 2535.706 | 334.4578 | 334.4578 | -334.4578 | 0 | 668.9156 | 334.4578 | 0 | Low-cycle fatigue behavior and surface treatment of a twinning-induced plasticity high-entropy alloy | Amanov, Auezhan; Bae, Jae Wung; Jang, Gyeonghyeon; Kim, Hyoung Seop; Lee, Chong Soo; Lee, Taekyung; Shams, Seyed Amir Arsalan | MATERIALS SCIENCE AND ENGINEERING A-STRUCTURAL MATERIALS PROPERTIES MICROSTRUCTURE AND PROCESSING | 2022 | Pohang Univ Sci & Technol; Pukyong Natl Univ; Pusan Natl Univ; Sun Moon Univ | South Korea |  | 10.1016/j.msea.2022.143724 | sn | color and shape | multi-principal elements alloy | FCC | Fe40Mn40Cr10Co10 | atomic | Fe40.0-Mn40.0-Co10.0-Cr10.0 |  |  | vacuum induction melt; hot roll at 1100 C to 12 mm; heat treat at 1200 C for 2 hour; cold roll with thick reduction 65 %; heat treat at 1100 C for 0.5 hour | machine; polish |  |  | uniaxial | 25 | air | -1 | 1 | servo-hydraulic |  | strain | fracture | rectangular cross-section | 6, 2 | 1 |  | 196 | 522 | 85 |  |  | 0.7777778
149 | 3752.099 | 316.8632 | 316.8632 | -316.8632 | 0 | 633.7264 | 316.8632 | 0 | Low-cycle fatigue behavior and surface treatment of a twinning-induced plasticity high-entropy alloy | Amanov, Auezhan; Bae, Jae Wung; Jang, Gyeonghyeon; Kim, Hyoung Seop; Lee, Chong Soo; Lee, Taekyung; Shams, Seyed Amir Arsalan | MATERIALS SCIENCE AND ENGINEERING A-STRUCTURAL MATERIALS PROPERTIES MICROSTRUCTURE AND PROCESSING | 2022 | Pohang Univ Sci & Technol; Pukyong Natl Univ; Pusan Natl Univ; Sun Moon Univ | South Korea |  | 10.1016/j.msea.2022.143724 | sn | color and shape | multi-principal elements alloy | FCC | Fe40Mn40Cr10Co10 | atomic | Fe40.0-Mn40.0-Co10.0-Cr10.0 |  |  | vacuum induction melt; hot roll at 1100 C to 12 mm; heat treat at 1200 C for 2 hour; cold roll with thick reduction 65 %; heat treat at 1100 C for 0.5 hour | machine; polish |  |  | uniaxial | 25 | air | -1 | 1 | servo-hydraulic |  | strain | fracture | rectangular cross-section | 6, 2 | 1 |  | 196 | 522 | 85 |  |  | 0.7777778
149 | 4059.17 | 324.2899 | 324.2899 | -324.2899 | 0 | 648.5797 | 324.2899 | 0 | Low-cycle fatigue behavior and surface treatment of a twinning-induced plasticity high-entropy alloy | Amanov, Auezhan; Bae, Jae Wung; Jang, Gyeonghyeon; Kim, Hyoung Seop; Lee, Chong Soo; Lee, Taekyung; Shams, Seyed Amir Arsalan | MATERIALS SCIENCE AND ENGINEERING A-STRUCTURAL MATERIALS PROPERTIES MICROSTRUCTURE AND PROCESSING | 2022 | Pohang Univ Sci & Technol; Pukyong Natl Univ; Pusan Natl Univ; Sun Moon Univ | South Korea |  | 10.1016/j.msea.2022.143724 | sn | color and shape | multi-principal elements alloy | FCC | Fe40Mn40Cr10Co10 | atomic | Fe40.0-Mn40.0-Co10.0-Cr10.0 |  |  | vacuum induction melt; hot roll at 1100 C to 12 mm; heat treat at 1200 C for 2 hour; cold roll with thick reduction 65 %; heat treat at 1100 C for 0.5 hour | machine; polish |  |  | uniaxial | 25 | air | -1 | 1 | servo-hydraulic |  | strain | fracture | rectangular cross-section | 6, 2 | 1 |  | 196 | 522 | 85 |  |  | 0.7777778
149 | 4557.303 | 319.3055 | 319.3055 | -319.3055 | 0 | 638.611 | 319.3055 | 0 | Low-cycle fatigue behavior and surface treatment of a twinning-induced plasticity high-entropy alloy | Amanov, Auezhan; Bae, Jae Wung; Jang, Gyeonghyeon; Kim, Hyoung Seop; Lee, Chong Soo; Lee, Taekyung; Shams, Seyed Amir Arsalan | MATERIALS SCIENCE AND ENGINEERING A-STRUCTURAL MATERIALS PROPERTIES MICROSTRUCTURE AND PROCESSING | 2022 | Pohang Univ Sci & Technol; Pukyong Natl Univ; Pusan Natl Univ; Sun Moon Univ | South Korea |  | 10.1016/j.msea.2022.143724 | sn | color and shape | multi-principal elements alloy | FCC | Fe40Mn40Cr10Co10 | atomic | Fe40.0-Mn40.0-Co10.0-Cr10.0 |  |  | vacuum induction melt; hot roll at 1100 C to 12 mm; heat treat at 1200 C for 2 hour; cold roll with thick reduction 65 %; heat treat at 1100 C for 0.5 hour | machine; polish |  |  | uniaxial | 25 | air | -1 | 1 | servo-hydraulic |  | strain | fracture | rectangular cross-section | 6, 2 | 1 |  | 196 | 522 | 85 |  |  | 0.7777778
149 | 6464.924 | 299.3764 | 299.3764 | -299.3764 | 0 | 598.7528 | 299.3764 | 0 | Low-cycle fatigue behavior and surface treatment of a twinning-induced plasticity high-entropy alloy | Amanov, Auezhan; Bae, Jae Wung; Jang, Gyeonghyeon; Kim, Hyoung Seop; Lee, Chong Soo; Lee, Taekyung; Shams, Seyed Amir Arsalan | MATERIALS SCIENCE AND ENGINEERING A-STRUCTURAL MATERIALS PROPERTIES MICROSTRUCTURE AND PROCESSING | 2022 | Pohang Univ Sci & Technol; Pukyong Natl Univ; Pusan Natl Univ; Sun Moon Univ | South Korea |  | 10.1016/j.msea.2022.143724 | sn | color and shape | multi-principal elements alloy | FCC | Fe40Mn40Cr10Co10 | atomic | Fe40.0-Mn40.0-Co10.0-Cr10.0 |  |  | vacuum induction melt; hot roll at 1100 C to 12 mm; heat treat at 1200 C for 2 hour; cold roll with thick reduction 65 %; heat treat at 1100 C for 0.5 hour | machine; polish |  |  | uniaxial | 25 | air | -1 | 1 | servo-hydraulic |  | strain | fracture | rectangular cross-section | 6, 2 | 1 |  | 196 | 522 | 85 |  |  | 0.7777778
149 | 9806.8 | 274.7656 | 274.7656 | -274.7656 | 0 | 549.5312 | 274.7656 | 0 | Low-cycle fatigue behavior and surface treatment of a twinning-induced plasticity high-entropy alloy | Amanov, Auezhan; Bae, Jae Wung; Jang, Gyeonghyeon; Kim, Hyoung Seop; Lee, Chong Soo; Lee, Taekyung; Shams, Seyed Amir Arsalan | MATERIALS SCIENCE AND ENGINEERING A-STRUCTURAL MATERIALS PROPERTIES MICROSTRUCTURE AND PROCESSING | 2022 | Pohang Univ Sci & Technol; Pukyong Natl Univ; Pusan Natl Univ; Sun Moon Univ | South Korea |  | 10.1016/j.msea.2022.143724 | sn | color and shape | multi-principal elements alloy | FCC | Fe40Mn40Cr10Co10 | atomic | Fe40.0-Mn40.0-Co10.0-Cr10.0 |  |  | vacuum induction melt; hot roll at 1100 C to 12 mm; heat treat at 1200 C for 2 hour; cold roll with thick reduction 65 %; heat treat at 1100 C for 0.5 hour | machine; polish |  |  | uniaxial | 25 | air | -1 | 1 | servo-hydraulic |  | strain | fracture | rectangular cross-section | 6, 2 | 1 |  | 196 | 522 | 85 |  |  | 0.7777778
149 | 17189.9 | 259.3513 | 259.3513 | -259.3513 | 0 | 518.7027 | 259.3513 | 0 | Low-cycle fatigue behavior and surface treatment of a twinning-induced plasticity high-entropy alloy | Amanov, Auezhan; Bae, Jae Wung; Jang, Gyeonghyeon; Kim, Hyoung Seop; Lee, Chong Soo; Lee, Taekyung; Shams, Seyed Amir Arsalan | MATERIALS SCIENCE AND ENGINEERING A-STRUCTURAL MATERIALS PROPERTIES MICROSTRUCTURE AND PROCESSING | 2022 | Pohang Univ Sci & Technol; Pukyong Natl Univ; Pusan Natl Univ; Sun Moon Univ | South Korea |  | 10.1016/j.msea.2022.143724 | sn | color and shape | multi-principal elements alloy | FCC | Fe40Mn40Cr10Co10 | atomic | Fe40.0-Mn40.0-Co10.0-Cr10.0 |  |  | vacuum induction melt; hot roll at 1100 C to 12 mm; heat treat at 1200 C for 2 hour; cold roll with thick reduction 65 %; heat treat at 1100 C for 0.5 hour | machine; polish |  |  | uniaxial | 25 | air | -1 | 1 | servo-hydraulic |  | strain | fracture | rectangular cross-section | 6, 2 | 1 |  | 196 | 522 | 85 |  |  | 0.7777778
149 | 26326.12 | 242.4009 | 242.4009 | -242.4009 | 0 | 484.8017 | 242.4009 | 0 | Low-cycle fatigue behavior and surface treatment of a twinning-induced plasticity high-entropy alloy | Amanov, Auezhan; Bae, Jae Wung; Jang, Gyeonghyeon; Kim, Hyoung Seop; Lee, Chong Soo; Lee, Taekyung; Shams, Seyed Amir Arsalan | MATERIALS SCIENCE AND ENGINEERING A-STRUCTURAL MATERIALS PROPERTIES MICROSTRUCTURE AND PROCESSING | 2022 | Pohang Univ Sci & Technol; Pukyong Natl Univ; Pusan Natl Univ; Sun Moon Univ | South Korea |  | 10.1016/j.msea.2022.143724 | sn | color and shape | multi-principal elements alloy | FCC | Fe40Mn40Cr10Co10 | atomic | Fe40.0-Mn40.0-Co10.0-Cr10.0 |  |  | vacuum induction melt; hot roll at 1100 C to 12 mm; heat treat at 1200 C for 2 hour; cold roll with thick reduction 65 %; heat treat at 1100 C for 0.5 hour | machine; polish |  |  | uniaxial | 25 | air | -1 | 1 | servo-hydraulic |  | strain | fracture | rectangular cross-section | 6, 2 | 1 |  | 196 | 522 | 85 |  |  | 0.7777778
150 | 631.3218 | 399.9318 | 399.9318 | -399.9318 | 0 | 799.8637 | 399.9318 | 0 | Low-cycle fatigue behavior and surface treatment of a twinning-induced plasticity high-entropy alloy | Amanov, Auezhan; Bae, Jae Wung; Jang, Gyeonghyeon; Kim, Hyoung Seop; Lee, Chong Soo; Lee, Taekyung; Shams, Seyed Amir Arsalan | MATERIALS SCIENCE AND ENGINEERING A-STRUCTURAL MATERIALS PROPERTIES MICROSTRUCTURE AND PROCESSING | 2022 | Pohang Univ Sci & Technol; Pukyong Natl Univ; Pusan Natl Univ; Sun Moon Univ | South Korea |  | 10.1016/j.msea.2022.143724 | sn | color and shape | multi-principal elements alloy | FCC | Fe40Mn40Cr10Co10 | atomic | Fe40.0-Mn40.0-Co10.0-Cr10.0 |  |  | vacuum induction melt; hot roll at 1100 C to 12 mm; heat treat at 1200 C for 2 hour; cold roll with thick reduction 65 %; heat treat at 1100 C for 0.5 hour | machine; polish; ultrasonic nanocrystal surface modification |  |  | uniaxial | 25 | air | -1 | 1 | servo-hydraulic |  | strain | fracture | rectangular cross-section | 6, 2 | 1 |  | 307 | 533 | 48 |  |  | 0.7777778
150 | 1008.476 | 392.6285 | 392.6285 | -392.6285 | 0 | 785.257 | 392.6285 | 0 | Low-cycle fatigue behavior and surface treatment of a twinning-induced plasticity high-entropy alloy | Amanov, Auezhan; Bae, Jae Wung; Jang, Gyeonghyeon; Kim, Hyoung Seop; Lee, Chong Soo; Lee, Taekyung; Shams, Seyed Amir Arsalan | MATERIALS SCIENCE AND ENGINEERING A-STRUCTURAL MATERIALS PROPERTIES MICROSTRUCTURE AND PROCESSING | 2022 | Pohang Univ Sci & Technol; Pukyong Natl Univ; Pusan Natl Univ; Sun Moon Univ | South Korea |  | 10.1016/j.msea.2022.143724 | sn | color and shape | multi-principal elements alloy | FCC | Fe40Mn40Cr10Co10 | atomic | Fe40.0-Mn40.0-Co10.0-Cr10.0 |  |  | vacuum induction melt; hot roll at 1100 C to 12 mm; heat treat at 1200 C for 2 hour; cold roll with thick reduction 65 %; heat treat at 1100 C for 0.5 hour | machine; polish; ultrasonic nanocrystal surface modification |  |  | uniaxial | 25 | air | -1 | 1 | servo-hydraulic |  | strain | fracture | rectangular cross-section | 6, 2 | 1 |  | 307 | 533 | 48 |  |  | 0.7777778
150 | 1389.81 | 367.4235 | 367.4235 | -367.4235 | 0 | 734.8469 | 367.4235 | 0 | Low-cycle fatigue behavior and surface treatment of a twinning-induced plasticity high-entropy alloy | Amanov, Auezhan; Bae, Jae Wung; Jang, Gyeonghyeon; Kim, Hyoung Seop; Lee, Chong Soo; Lee, Taekyung; Shams, Seyed Amir Arsalan | MATERIALS SCIENCE AND ENGINEERING A-STRUCTURAL MATERIALS PROPERTIES MICROSTRUCTURE AND PROCESSING | 2022 | Pohang Univ Sci & Technol; Pukyong Natl Univ; Pusan Natl Univ; Sun Moon Univ | South Korea |  | 10.1016/j.msea.2022.143724 | sn | color and shape | multi-principal elements alloy | FCC | Fe40Mn40Cr10Co10 | atomic | Fe40.0-Mn40.0-Co10.0-Cr10.0 |  |  | vacuum induction melt; hot roll at 1100 C to 12 mm; heat treat at 1200 C for 2 hour; cold roll with thick reduction 65 %; heat treat at 1100 C for 0.5 hour | machine; polish; ultrasonic nanocrystal surface modification |  |  | uniaxial | 25 | air | -1 | 1 | servo-hydraulic |  | strain | fracture | rectangular cross-section | 6, 2 | 1 |  | 307 | 533 | 48 |  |  | 0.7777778
150 | 2419.312 | 359.6092 | 359.6092 | -359.6092 | 0 | 719.2184 | 359.6092 | 0 | Low-cycle fatigue behavior and surface treatment of a twinning-induced plasticity high-entropy alloy | Amanov, Auezhan; Bae, Jae Wung; Jang, Gyeonghyeon; Kim, Hyoung Seop; Lee, Chong Soo; Lee, Taekyung; Shams, Seyed Amir Arsalan | MATERIALS SCIENCE AND ENGINEERING A-STRUCTURAL MATERIALS PROPERTIES MICROSTRUCTURE AND PROCESSING | 2022 | Pohang Univ Sci & Technol; Pukyong Natl Univ; Pusan Natl Univ; Sun Moon Univ | South Korea |  | 10.1016/j.msea.2022.143724 | sn | color and shape | multi-principal elements alloy | FCC | Fe40Mn40Cr10Co10 | atomic | Fe40.0-Mn40.0-Co10.0-Cr10.0 |  |  | vacuum induction melt; hot roll at 1100 C to 12 mm; heat treat at 1200 C for 2 hour; cold roll with thick reduction 65 %; heat treat at 1100 C for 0.5 hour | machine; polish; ultrasonic nanocrystal surface modification |  |  | uniaxial | 25 | air | -1 | 1 | servo-hydraulic |  | strain | fracture | rectangular cross-section | 6, 2 | 1 |  | 307 | 533 | 48 |  |  | 0.7777778
150 | 5055.69 | 332.617 | 332.617 | -332.617 | 0 | 665.2341 | 332.617 | 0 | Low-cycle fatigue behavior and surface treatment of a twinning-induced plasticity high-entropy alloy | Amanov, Auezhan; Bae, Jae Wung; Jang, Gyeonghyeon; Kim, Hyoung Seop; Lee, Chong Soo; Lee, Taekyung; Shams, Seyed Amir Arsalan | MATERIALS SCIENCE AND ENGINEERING A-STRUCTURAL MATERIALS PROPERTIES MICROSTRUCTURE AND PROCESSING | 2022 | Pohang Univ Sci & Technol; Pukyong Natl Univ; Pusan Natl Univ; Sun Moon Univ | South Korea |  | 10.1016/j.msea.2022.143724 | sn | color and shape | multi-principal elements alloy | FCC | Fe40Mn40Cr10Co10 | atomic | Fe40.0-Mn40.0-Co10.0-Cr10.0 |  |  | vacuum induction melt; hot roll at 1100 C to 12 mm; heat treat at 1200 C for 2 hour; cold roll with thick reduction 65 %; heat treat at 1100 C for 0.5 hour | machine; polish; ultrasonic nanocrystal surface modification |  |  | uniaxial | 25 | air | -1 | 1 | servo-hydraulic |  | strain | fracture | rectangular cross-section | 6, 2 | 1 |  | 307 | 533 | 48 |  |  | 0.7777778
150 | 14097.83 | 307.2746 | 307.2746 | -307.2746 | 0 | 614.5492 | 307.2746 | 0 | Low-cycle fatigue behavior and surface treatment of a twinning-induced plasticity high-entropy alloy | Amanov, Auezhan; Bae, Jae Wung; Jang, Gyeonghyeon; Kim, Hyoung Seop; Lee, Chong Soo; Lee, Taekyung; Shams, Seyed Amir Arsalan | MATERIALS SCIENCE AND ENGINEERING A-STRUCTURAL MATERIALS PROPERTIES MICROSTRUCTURE AND PROCESSING | 2022 | Pohang Univ Sci & Technol; Pukyong Natl Univ; Pusan Natl Univ; Sun Moon Univ | South Korea |  | 10.1016/j.msea.2022.143724 | sn | color and shape | multi-principal elements alloy | FCC | Fe40Mn40Cr10Co10 | atomic | Fe40.0-Mn40.0-Co10.0-Cr10.0 |  |  | vacuum induction melt; hot roll at 1100 C to 12 mm; heat treat at 1200 C for 2 hour; cold roll with thick reduction 65 %; heat treat at 1100 C for 0.5 hour | machine; polish; ultrasonic nanocrystal surface modification |  |  | uniaxial | 25 | air | -1 | 1 | servo-hydraulic |  | strain | fracture | rectangular cross-section | 6, 2 | 1 |  | 307 | 533 | 48 |  |  | 0.7777778
156 | 847732.8 | 279.6417 | 279.6417 | -279.6417 | 0 | 559.2835 | 279.6417 | 0 | Small fatigue crack growth in a high entropy alloy | Koyama, Motomichi; Noguchi, Hiroshi; Suzuki, Kai | ECF22 - LOADING AND ENVIRONMENTAL EFFECTS ON STRUCTURAL INTEGRITY | 2018 | Kyushu Univ | Japan | Japan Society for the Promotion of Science (JSPS), Ministry of Education, Culture, Sports, Science and Technology, Japan | 10.1016/j.prostr.2018.12.224 | sn | color and shape | multi-principal elements alloy | FCC | Fe20Cr20Ni20Mn20Co20 | atomic | Co20.0-Cr20.0-Fe20.0-Mn20.0-Ni20.0 |  | 77 |  | machine; polish |  |  | rotating bending fatigue | 25 | air | -1 | 30 |  |  | force | fracture | circular cross-section; with drawing | 5 | 1 |  | 254 | 585 | 53 |  |  | 0.7222222
156 | 1140047.1 | 269.3788 | 269.3788 | -269.3788 | 0 | 538.7576 | 269.3788 | 0 | Small fatigue crack growth in a high entropy alloy | Koyama, Motomichi; Noguchi, Hiroshi; Suzuki, Kai | ECF22 - LOADING AND ENVIRONMENTAL EFFECTS ON STRUCTURAL INTEGRITY | 2018 | Kyushu Univ | Japan | Japan Society for the Promotion of Science (JSPS), Ministry of Education, Culture, Sports, Science and Technology, Japan | 10.1016/j.prostr.2018.12.224 | sn | color and shape | multi-principal elements alloy | FCC | Fe20Cr20Ni20Mn20Co20 | atomic | Co20.0-Cr20.0-Fe20.0-Mn20.0-Ni20.0 |  | 77 |  | machine; polish |  |  | rotating bending fatigue | 25 | air | -1 | 30 |  |  | force | fracture | circular cross-section; with drawing | 5 | 1 |  | 254 | 585 | 53 |  |  | 0.7222222
156 | 1615191.3 | 259.5383 | 259.5383 | -259.5383 | 0 | 519.0766 | 259.5383 | 0 | Small fatigue crack growth in a high entropy alloy | Koyama, Motomichi; Noguchi, Hiroshi; Suzuki, Kai | ECF22 - LOADING AND ENVIRONMENTAL EFFECTS ON STRUCTURAL INTEGRITY | 2018 | Kyushu Univ | Japan | Japan Society for the Promotion of Science (JSPS), Ministry of Education, Culture, Sports, Science and Technology, Japan | 10.1016/j.prostr.2018.12.224 | sn | color and shape | multi-principal elements alloy | FCC | Fe20Cr20Ni20Mn20Co20 | atomic | Co20.0-Cr20.0-Fe20.0-Mn20.0-Ni20.0 |  | 77 |  | machine; polish |  |  | rotating bending fatigue | 25 | air | -1 | 30 |  |  | force | fracture | circular cross-section; with drawing | 5 | 1 |  | 254 | 585 | 53 |  |  | 0.7222222
156 | 1939433.1 | 259.4 | 259.4 | -259.4 | 0 | 518.8 | 259.4 | 0 | Small fatigue crack growth in a high entropy alloy | Koyama, Motomichi; Noguchi, Hiroshi; Suzuki, Kai | ECF22 - LOADING AND ENVIRONMENTAL EFFECTS ON STRUCTURAL INTEGRITY | 2018 | Kyushu Univ | Japan | Japan Society for the Promotion of Science (JSPS), Ministry of Education, Culture, Sports, Science and Technology, Japan | 10.1016/j.prostr.2018.12.224 | sn | color and shape | multi-principal elements alloy | FCC | Fe20Cr20Ni20Mn20Co20 | atomic | Co20.0-Cr20.0-Fe20.0-Mn20.0-Ni20.0 |  | 77 |  | machine; polish |  |  | rotating bending fatigue | 25 | air | -1 | 30 |  |  | force | fracture | circular cross-section; with drawing | 5 | 1 |  | 254 | 585 | 53 |  |  | 0.7222222
161 | 19934.35 | 800.1951 | 800.1951 | -800.1951 | 0 | 1600.39 | 800.1951 | 0 | Metastability-assisted fatigue behavior in a friction stir processed dual-phase high entropy alloy | Frank, M.; Liu, K.; Mishra, Rajiv S.; Nene, S. S.; Sinha, S. | MATERIALS RESEARCH LETTERS | 2018 | Univ North Texas | USA | National Science Foundation (NSF) | 10.1080/21663831.2018.1523240 | sn | color and shape | multi-principal elements alloy | FCC + HCP | Fe42Mn28Cr15Co10Si5 | atomic | Fe42.0-Mn28.0-Cr15.0-Co10.0-Si5.0 |  | 1.97 | vacuum induction melt; friction stir process | machine; polish | rectangular | 5, 80, 250 | bending fatigue | 25 | air | -1 | 20 | custom |  | force | fracture |  |  | 1 |  | 957 | 1158 | 15 |  |  | 0.8055556
161 | 50179.59 | 709.5537 | 709.5537 | -709.5537 | 0 | 1419.107 | 709.5537 | 0 | Metastability-assisted fatigue behavior in a friction stir processed dual-phase high entropy alloy | Frank, M.; Liu, K.; Mishra, Rajiv S.; Nene, S. S.; Sinha, S. | MATERIALS RESEARCH LETTERS | 2018 | Univ North Texas | USA | National Science Foundation (NSF) | 10.1080/21663831.2018.1523240 | sn | color and shape | multi-principal elements alloy | FCC + HCP | Fe42Mn28Cr15Co10Si5 | atomic | Fe42.0-Mn28.0-Cr15.0-Co10.0-Si5.0 |  | 1.97 | vacuum induction melt; friction stir process | machine; polish | rectangular | 5, 80, 250 | bending fatigue | 25 | air | -1 | 20 | custom |  | force | fracture |  |  | 1 |  | 957 | 1158 | 15 |  |  | 0.8055556
161 | 168371.6 | 680.4348 | 680.4348 | -680.4348 | 0 | 1360.87 | 680.4348 | 0 | Metastability-assisted fatigue behavior in a friction stir processed dual-phase high entropy alloy | Frank, M.; Liu, K.; Mishra, Rajiv S.; Nene, S. S.; Sinha, S. | MATERIALS RESEARCH LETTERS | 2018 | Univ North Texas | USA | National Science Foundation (NSF) | 10.1080/21663831.2018.1523240 | sn | color and shape | multi-principal elements alloy | FCC + HCP | Fe42Mn28Cr15Co10Si5 | atomic | Fe42.0-Mn28.0-Cr15.0-Co10.0-Si5.0 |  | 1.97 | vacuum induction melt; friction stir process | machine; polish | rectangular | 5, 80, 250 | bending fatigue | 25 | air | -1 | 20 | custom |  | force | fracture |  |  | 1 |  | 957 | 1158 | 15 |  |  | 0.8055556
161 | 542449.4 | 640.3588 | 640.3588 | -640.3588 | 0 | 1280.718 | 640.3588 | 0 | Metastability-assisted fatigue behavior in a friction stir processed dual-phase high entropy alloy | Frank, M.; Liu, K.; Mishra, Rajiv S.; Nene, S. S.; Sinha, S. | MATERIALS RESEARCH LETTERS | 2018 | Univ North Texas | USA | National Science Foundation (NSF) | 10.1080/21663831.2018.1523240 | sn | color and shape | multi-principal elements alloy | FCC + HCP | Fe42Mn28Cr15Co10Si5 | atomic | Fe42.0-Mn28.0-Cr15.0-Co10.0-Si5.0 |  | 1.97 | vacuum induction melt; friction stir process | machine; polish | rectangular | 5, 80, 250 | bending fatigue | 25 | air | -1 | 20 | custom |  | force | fracture |  |  | 1 |  | 957 | 1158 | 15 |  |  | 0.8055556
161 | 3275872.9 | 580.0093 | 580.0093 | -580.0093 | 0 | 1160.019 | 580.0093 | 0 | Metastability-assisted fatigue behavior in a friction stir processed dual-phase high entropy alloy | Frank, M.; Liu, K.; Mishra, Rajiv S.; Nene, S. S.; Sinha, S. | MATERIALS RESEARCH LETTERS | 2018 | Univ North Texas | USA | National Science Foundation (NSF) | 10.1080/21663831.2018.1523240 | sn | color and shape | multi-principal elements alloy | FCC + HCP | Fe42Mn28Cr15Co10Si5 | atomic | Fe42.0-Mn28.0-Cr15.0-Co10.0-Si5.0 |  | 1.97 | vacuum induction melt; friction stir process | machine; polish | rectangular | 5, 80, 250 | bending fatigue | 25 | air | -1 | 20 | custom |  | force | fracture |  |  | 1 |  | 957 | 1158 | 15 |  |  | 0.8055556

## AlCoCrFeMnNi (R=0.1)
dataset | life | stress amplitude | stress max | stress min | stress mean | stress range | stress range corrected | runout | title | authors | source of the publication | year of publication | institution | country & region | funding agency | DOI | types of fatigue data | method of extraction | type of the material | atomic-level structure | original name of the material | ratio type in the name | composition (at%) | glass transition temperature (°C) | grain size (μm) | thermomechanical processing | surface treatment | ingot shape | ingot size (mm) | types of fatigue tests | fatigue temperature (°C) | fatigue environment | load ratio | frequency (Hz) | fatigue machine | fatigue standard | load control | failure criterion | specimens description | critical cross-section size of specimens (mm) | stress concentration factor of specimens | Young's modulus (GPa) | yield strength | ultimate tensile strength (MPa) | elongation | fracture toughness (MPa*m^(1/2)) | fatigue crack growth threshold (MPa*m^(1/2)) | rating score
105 | 19443.57 | 540.2913 | 1200.647 | 120.0647 | 660.356 | 1080.583 | 712.2322 | 0 | Fatigue behavior of Al0.5CoCrCuFeNi high entropy alloys | Chuang, A.; Hemphill, M. A.; Liaw, Peter K.; Tsai, Che-Wei; Wang, Gongyao; Yeh, Jien-Wei; Yuan, Tao | ACTA MATERIALIA | 2012 | Natl Tsing Hua Univ; Ohio Univ; Univ Tennessee | Taiwan; USA | National Science Foundation (NSF); US Department of Energy | 10.1016/j.actamat.2012.06.046 | sn | color and shape | multi-principal elements alloy | FCC | Al0.5CoCrCuFeNi | atomic | Co18.2-Cr18.2-Cu18.2-Fe18.2-Ni18.2-Al9.1 |  |  | arc melt; remelt for >=5 times; heat treat at 1000 C for 6 hour; water quench; cold roll with thick reduction 84 % to 3 mm | machine; polish | rectangular | 3, NaN, NaN | 4-point bending | 25 | air | 0.1 | 10 |  |  | force | fracture | rectangular cross-section | 3, 3 | 1 |  | 1284 | 1344 | 7.6 |  |  | 0.8108108
105 | 29845.65 | 495.8522 | 1101.894 | 110.1894 | 606.0416 | 991.7045 | 622.4079 | 0 | Fatigue behavior of Al0.5CoCrCuFeNi high entropy alloys | Chuang, A.; Hemphill, M. A.; Liaw, Peter K.; Tsai, Che-Wei; Wang, Gongyao; Yeh, Jien-Wei; Yuan, Tao | ACTA MATERIALIA | 2012 | Natl Tsing Hua Univ; Ohio Univ; Univ Tennessee | Taiwan; USA | National Science Foundation (NSF); US Department of Energy | 10.1016/j.actamat.2012.06.046 | sn | color and shape | multi-principal elements alloy | FCC | Al0.5CoCrCuFeNi | atomic | Co18.2-Cr18.2-Cu18.2-Fe18.2-Ni18.2-Al9.1 |  |  | arc melt; remelt for >=5 times; heat treat at 1000 C for 6 hour; water quench; cold roll with thick reduction 84 % to 3 mm | machine; polish | rectangular | 3, NaN, NaN | 4-point bending | 25 | air | 0.1 | 10 |  |  | force | fracture | rectangular cross-section | 3, 3 | 1 |  | 1284 | 1344 | 7.6 |  |  | 0.8108108
105 | 34222.51 | 563.1492 | 1251.443 | 125.1443 | 688.2935 | 1126.298 | 763.3542 | 0 | Fatigue behavior of Al0.5CoCrCuFeNi high entropy alloys | Chuang, A.; Hemphill, M. A.; Liaw, Peter K.; Tsai, Che-Wei; Wang, Gongyao; Yeh, Jien-Wei; Yuan, Tao | ACTA MATERIALIA | 2012 | Natl Tsing Hua Univ; Ohio Univ; Univ Tennessee | Taiwan; USA | National Science Foundation (NSF); US Department of Energy | 10.1016/j.actamat.2012.06.046 | sn | color and shape | multi-principal elements alloy | FCC | Al0.5CoCrCuFeNi | atomic | Co18.2-Cr18.2-Cu18.2-Fe18.2-Ni18.2-Al9.1 |  |  | arc melt; remelt for >=5 times; heat treat at 1000 C for 6 hour; water quench; cold roll with thick reduction 84 % to 3 mm | machine; polish | rectangular | 3, NaN, NaN | 4-point bending | 25 | air | 0.1 | 10 |  |  | force | fracture | rectangular cross-section | 3, 3 | 1 |  | 1284 | 1344 | 7.6 |  |  | 0.8108108
105 | 43684.7 | 540.2913 | 1200.647 | 120.0647 | 660.356 | 1080.583 | 712.2322 | 0 | Fatigue behavior of Al0.5CoCrCuFeNi high entropy alloys | Chuang, A.; Hemphill, M. A.; Liaw, Peter K.; Tsai, Che-Wei; Wang, Gongyao; Yeh, Jien-Wei; Yuan, Tao | ACTA MATERIALIA | 2012 | Natl Tsing Hua Univ; Ohio Univ; Univ Tennessee | Taiwan; USA | National Science Foundation (NSF); US Department of Energy | 10.1016/j.actamat.2012.06.046 | sn | color and shape | multi-principal elements alloy | FCC | Al0.5CoCrCuFeNi | atomic | Co18.2-Cr18.2-Cu18.2-Fe18.2-Ni18.2-Al9.1 |  |  | arc melt; remelt for >=5 times; heat treat at 1000 C for 6 hour; water quench; cold roll with thick reduction 84 % to 3 mm | machine; polish | rectangular | 3, NaN, NaN | 4-point bending | 25 | air | 0.1 | 10 |  |  | force | fracture | rectangular cross-section | 3, 3 | 1 |  | 1284 | 1344 | 7.6 |  |  | 0.8108108
105 | 56666.8 | 496.1165 | 1102.481 | 110.2481 | 606.3646 | 992.233 | 622.9091 | 0 | Fatigue behavior of Al0.5CoCrCuFeNi high entropy alloys | Chuang, A.; Hemphill, M. A.; Liaw, Peter K.; Tsai, Che-Wei; Wang, Gongyao; Yeh, Jien-Wei; Yuan, Tao | ACTA MATERIALIA | 2012 | Natl Tsing Hua Univ; Ohio Univ; Univ Tennessee | Taiwan; USA | National Science Foundation (NSF); US Department of Energy | 10.1016/j.actamat.2012.06.046 | sn | color and shape | multi-principal elements alloy | FCC | Al0.5CoCrCuFeNi | atomic | Co18.2-Cr18.2-Cu18.2-Fe18.2-Ni18.2-Al9.1 |  |  | arc melt; remelt for >=5 times; heat treat at 1000 C for 6 hour; water quench; cold roll with thick reduction 84 % to 3 mm | machine; polish | rectangular | 3, NaN, NaN | 4-point bending | 25 | air | 0.1 | 10 |  |  | force | fracture | rectangular cross-section | 3, 3 | 1 |  | 1284 | 1344 | 7.6 |  |  | 0.8108108
105 | 71412.21 | 450.2427 | 1000.539 | 100.0539 | 550.2967 | 900.4854 | 540.9275 | 0 | Fatigue behavior of Al0.5CoCrCuFeNi high entropy alloys | Chuang, A.; Hemphill, M. A.; Liaw, Peter K.; Tsai, Che-Wei; Wang, Gongyao; Yeh, Jien-Wei; Yuan, Tao | ACTA MATERIALIA | 2012 | Natl Tsing Hua Univ; Ohio Univ; Univ Tennessee | Taiwan; USA | National Science Foundation (NSF); US Department of Energy | 10.1016/j.actamat.2012.06.046 | sn | color and shape | multi-principal elements alloy | FCC | Al0.5CoCrCuFeNi | atomic | Co18.2-Cr18.2-Cu18.2-Fe18.2-Ni18.2-Al9.1 |  |  | arc melt; remelt for >=5 times; heat treat at 1000 C for 6 hour; water quench; cold roll with thick reduction 84 % to 3 mm | machine; polish | rectangular | 3, NaN, NaN | 4-point bending | 25 | air | 0.1 | 10 |  |  | force | fracture | rectangular cross-section | 3, 3 | 1 |  | 1284 | 1344 | 7.6 |  |  | 0.8108108
105 | 91304.89 | 518.2039 | 1151.564 | 115.1564 | 633.3603 | 1036.408 | 666.1376 | 0 | Fatigue behavior of Al0.5CoCrCuFeNi high entropy alloys | Chuang, A.; Hemphill, M. A.; Liaw, Peter K.; Tsai, Che-Wei; Wang, Gongyao; Yeh, Jien-Wei; Yuan, Tao | ACTA MATERIALIA | 2012 | Natl Tsing Hua Univ; Ohio Univ; Univ Tennessee | Taiwan; USA | National Science Foundation (NSF); US Department of Energy | 10.1016/j.actamat.2012.06.046 | sn | color and shape | multi-principal elements alloy | FCC | Al0.5CoCrCuFeNi | atomic | Co18.2-Cr18.2-Cu18.2-Fe18.2-Ni18.2-Al9.1 |  |  | arc melt; remelt for >=5 times; heat treat at 1000 C for 6 hour; water quench; cold roll with thick reduction 84 % to 3 mm | machine; polish | rectangular | 3, NaN, NaN | 4-point bending | 25 | air | 0.1 | 10 |  |  | force | fracture | rectangular cross-section | 3, 3 | 1 |  | 1284 | 1344 | 7.6 |  |  | 0.8108108
105 | 92605.29 | 563.2737 | 1251.719 | 125.1719 | 688.4456 | 1126.547 | 763.6429 | 0 | Fatigue behavior of Al0.5CoCrCuFeNi high entropy alloys | Chuang, A.; Hemphill, M. A.; Liaw, Peter K.; Tsai, Che-Wei; Wang, Gongyao; Yeh, Jien-Wei; Yuan, Tao | ACTA MATERIALIA | 2012 | Natl Tsing Hua Univ; Ohio Univ; Univ Tennessee | Taiwan; USA | National Science Foundation (NSF); US Department of Energy | 10.1016/j.actamat.2012.06.046 | sn | color and shape | multi-principal elements alloy | FCC | Al0.5CoCrCuFeNi | atomic | Co18.2-Cr18.2-Cu18.2-Fe18.2-Ni18.2-Al9.1 |  |  | arc melt; remelt for >=5 times; heat treat at 1000 C for 6 hour; water quench; cold roll with thick reduction 84 % to 3 mm | machine; polish | rectangular | 3, NaN, NaN | 4-point bending | 25 | air | 0.1 | 10 |  |  | force | fracture | rectangular cross-section | 3, 3 | 1 |  | 1284 | 1344 | 7.6 |  |  | 0.8108108
105 | 93763.85 | 405.5266 | 901.1703 | 90.11703 | 495.6437 | 811.0532 | 469.3598 | 0 | Fatigue behavior of Al0.5CoCrCuFeNi high entropy alloys | Chuang, A.; Hemphill, M. A.; Liaw, Peter K.; Tsai, Che-Wei; Wang, Gongyao; Yeh, Jien-Wei; Yuan, Tao | ACTA MATERIALIA | 2012 | Natl Tsing Hua Univ; Ohio Univ; Univ Tennessee | Taiwan; USA | National Science Foundation (NSF); US Department of Energy | 10.1016/j.actamat.2012.06.046 | sn | color and shape | multi-principal elements alloy | FCC | Al0.5CoCrCuFeNi | atomic | Co18.2-Cr18.2-Cu18.2-Fe18.2-Ni18.2-Al9.1 |  |  | arc melt; remelt for >=5 times; heat treat at 1000 C for 6 hour; water quench; cold roll with thick reduction 84 % to 3 mm | machine; polish | rectangular | 3, NaN, NaN | 4-point bending | 25 | air | 0.1 | 10 |  |  | force | fracture | rectangular cross-section | 3, 3 | 1 |  | 1284 | 1344 | 7.6 |  |  | 0.8108108
105 | 99577.33 | 360.1942 | 800.4315 | 80.04315 | 440.2373 | 720.3883 | 403.4857 | 0 | Fatigue behavior of Al0.5CoCrCuFeNi high entropy alloys | Chuang, A.; Hemphill, M. A.; Liaw, Peter K.; Tsai, Che-Wei; Wang, Gongyao; Yeh, Jien-Wei; Yuan, Tao | ACTA MATERIALIA | 2012 | Natl Tsing Hua Univ; Ohio Univ; Univ Tennessee | Taiwan; USA | National Science Foundation (NSF); US Department of Energy | 10.1016/j.actamat.2012.06.046 | sn | color and shape | multi-principal elements alloy | FCC | Al0.5CoCrCuFeNi | atomic | Co18.2-Cr18.2-Cu18.2-Fe18.2-Ni18.2-Al9.1 |  |  | arc melt; remelt for >=5 times; heat treat at 1000 C for 6 hour; water quench; cold roll with thick reduction 84 % to 3 mm | machine; polish | rectangular | 3, NaN, NaN | 4-point bending | 25 | air | 0.1 | 10 |  |  | force | fracture | rectangular cross-section | 3, 3 | 1 |  | 1284 | 1344 | 7.6 |  |  | 0.8108108
105 | 100488.6 | 518.1525 | 1151.45 | 115.145 | 633.2974 | 1036.305 | 666.0337 | 0 | Fatigue behavior of Al0.5CoCrCuFeNi high entropy alloys | Chuang, A.; Hemphill, M. A.; Liaw, Peter K.; Tsai, Che-Wei; Wang, Gongyao; Yeh, Jien-Wei; Yuan, Tao | ACTA MATERIALIA | 2012 | Natl Tsing Hua Univ; Ohio Univ; Univ Tennessee | Taiwan; USA | National Science Foundation (NSF); US Department of Energy | 10.1016/j.actamat.2012.06.046 | sn | color and shape | multi-principal elements alloy | FCC | Al0.5CoCrCuFeNi | atomic | Co18.2-Cr18.2-Cu18.2-Fe18.2-Ni18.2-Al9.1 |  |  | arc melt; remelt for >=5 times; heat treat at 1000 C for 6 hour; water quench; cold roll with thick reduction 84 % to 3 mm | machine; polish | rectangular | 3, NaN, NaN | 4-point bending | 25 | air | 0.1 | 10 |  |  | force | fracture | rectangular cross-section | 3, 3 | 1 |  | 1284 | 1344 | 7.6 |  |  | 0.8108108
105 | 116445.3 | 562.9977 | 1251.106 | 125.1106 | 688.1083 | 1125.995 | 763.0029 | 0 | Fatigue behavior of Al0.5CoCrCuFeNi high entropy alloys | Chuang, A.; Hemphill, M. A.; Liaw, Peter K.; Tsai, Che-Wei; Wang, Gongyao; Yeh, Jien-Wei; Yuan, Tao | ACTA MATERIALIA | 2012 | Natl Tsing Hua Univ; Ohio Univ; Univ Tennessee | Taiwan; USA | National Science Foundation (NSF); US Department of Energy | 10.1016/j.actamat.2012.06.046 | sn | color and shape | multi-principal elements alloy | FCC | Al0.5CoCrCuFeNi | atomic | Co18.2-Cr18.2-Cu18.2-Fe18.2-Ni18.2-Al9.1 |  |  | arc melt; remelt for >=5 times; heat treat at 1000 C for 6 hour; water quench; cold roll with thick reduction 84 % to 3 mm | machine; polish | rectangular | 3, NaN, NaN | 4-point bending | 25 | air | 0.1 | 10 |  |  | force | fracture | rectangular cross-section | 3, 3 | 1 |  | 1284 | 1344 | 7.6 |  |  | 0.8108108
105 | 132958.2 | 316.0194 | 702.2654 | 70.22654 | 386.246 | 632.0388 | 344.4693 | 0 | Fatigue behavior of Al0.5CoCrCuFeNi high entropy alloys | Chuang, A.; Hemphill, M. A.; Liaw, Peter K.; Tsai, Che-Wei; Wang, Gongyao; Yeh, Jien-Wei; Yuan, Tao | ACTA MATERIALIA | 2012 | Natl Tsing Hua Univ; Ohio Univ; Univ Tennessee | Taiwan; USA | National Science Foundation (NSF); US Department of Energy | 10.1016/j.actamat.2012.06.046 | sn | color and shape | multi-principal elements alloy | FCC | Al0.5CoCrCuFeNi | atomic | Co18.2-Cr18.2-Cu18.2-Fe18.2-Ni18.2-Al9.1 |  |  | arc melt; remelt for >=5 times; heat treat at 1000 C for 6 hour; water quench; cold roll with thick reduction 84 % to 3 mm | machine; polish | rectangular | 3, NaN, NaN | 4-point bending | 25 | air | 0.1 | 10 |  |  | force | fracture | rectangular cross-section | 3, 3 | 1 |  | 1284 | 1344 | 7.6 |  |  | 0.8108108
105 | 298723 | 518.2039 | 1151.564 | 115.1564 | 633.3603 | 1036.408 | 666.1376 | 0 | Fatigue behavior of Al0.5CoCrCuFeNi high entropy alloys | Chuang, A.; Hemphill, M. A.; Liaw, Peter K.; Tsai, Che-Wei; Wang, Gongyao; Yeh, Jien-Wei; Yuan, Tao | ACTA MATERIALIA | 2012 | Natl Tsing Hua Univ; Ohio Univ; Univ Tennessee | Taiwan; USA | National Science Foundation (NSF); US Department of Energy | 10.1016/j.actamat.2012.06.046 | sn | color and shape | multi-principal elements alloy | FCC | Al0.5CoCrCuFeNi | atomic | Co18.2-Cr18.2-Cu18.2-Fe18.2-Ni18.2-Al9.1 |  |  | arc melt; remelt for >=5 times; heat treat at 1000 C for 6 hour; water quench; cold roll with thick reduction 84 % to 3 mm | machine; polish | rectangular | 3, NaN, NaN | 4-point bending | 25 | air | 0.1 | 10 |  |  | force | fracture | rectangular cross-section | 3, 3 | 1 |  | 1284 | 1344 | 7.6 |  |  | 0.8108108
105 | 380659.9 | 540.4103 | 1200.912 | 120.0912 | 660.5014 | 1080.821 | 712.489 | 0 | Fatigue behavior of Al0.5CoCrCuFeNi high entropy alloys | Chuang, A.; Hemphill, M. A.; Liaw, Peter K.; Tsai, Che-Wei; Wang, Gongyao; Yeh, Jien-Wei; Yuan, Tao | ACTA MATERIALIA | 2012 | Natl Tsing Hua Univ; Ohio Univ; Univ Tennessee | Taiwan; USA | National Science Foundation (NSF); US Department of Energy | 10.1016/j.actamat.2012.06.046 | sn | color and shape | multi-principal elements alloy | FCC | Al0.5CoCrCuFeNi | atomic | Co18.2-Cr18.2-Cu18.2-Fe18.2-Ni18.2-Al9.1 |  |  | arc melt; remelt for >=5 times; heat treat at 1000 C for 6 hour; water quench; cold roll with thick reduction 84 % to 3 mm | machine; polish | rectangular | 3, NaN, NaN | 4-point bending | 25 | air | 0.1 | 10 |  |  | force | fracture | rectangular cross-section | 3, 3 | 1 |  | 1284 | 1344 | 7.6 |  |  | 0.8108108
105 | 388244.2 | 495.5984 | 1101.33 | 110.133 | 605.7314 | 991.1969 | 621.9268 | 0 | Fatigue behavior of Al0.5CoCrCuFeNi high entropy alloys | Chuang, A.; Hemphill, M. A.; Liaw, Peter K.; Tsai, Che-Wei; Wang, Gongyao; Yeh, Jien-Wei; Yuan, Tao | ACTA MATERIALIA | 2012 | Natl Tsing Hua Univ; Ohio Univ; Univ Tennessee | Taiwan; USA | National Science Foundation (NSF); US Department of Energy | 10.1016/j.actamat.2012.06.046 | sn | color and shape | multi-principal elements alloy | FCC | Al0.5CoCrCuFeNi | atomic | Co18.2-Cr18.2-Cu18.2-Fe18.2-Ni18.2-Al9.1 |  |  | arc melt; remelt for >=5 times; heat treat at 1000 C for 6 hour; water quench; cold roll with thick reduction 84 % to 3 mm | machine; polish | rectangular | 3, NaN, NaN | 4-point bending | 25 | air | 0.1 | 10 |  |  | force | fracture | rectangular cross-section | 3, 3 | 1 |  | 1284 | 1344 | 7.6 |  |  | 0.8108108
105 | 416539.9 | 518.2039 | 1151.564 | 115.1564 | 633.3603 | 1036.408 | 666.1376 | 0 | Fatigue behavior of Al0.5CoCrCuFeNi high entropy alloys | Chuang, A.; Hemphill, M. A.; Liaw, Peter K.; Tsai, Che-Wei; Wang, Gongyao; Yeh, Jien-Wei; Yuan, Tao | ACTA MATERIALIA | 2012 | Natl Tsing Hua Univ; Ohio Univ; Univ Tennessee | Taiwan; USA | National Science Foundation (NSF); US Department of Energy | 10.1016/j.actamat.2012.06.046 | sn | color and shape | multi-principal elements alloy | FCC | Al0.5CoCrCuFeNi | atomic | Co18.2-Cr18.2-Cu18.2-Fe18.2-Ni18.2-Al9.1 |  |  | arc melt; remelt for >=5 times; heat treat at 1000 C for 6 hour; water quench; cold roll with thick reduction 84 % to 3 mm | machine; polish | rectangular | 3, NaN, NaN | 4-point bending | 25 | air | 0.1 | 10 |  |  | force | fracture | rectangular cross-section | 3, 3 | 1 |  | 1284 | 1344 | 7.6 |  |  | 0.8108108
105 | 454970.8 | 562.6656 | 1250.368 | 125.0368 | 687.7024 | 1125.331 | 762.2335 | 0 | Fatigue behavior of Al0.5CoCrCuFeNi high entropy alloys | Chuang, A.; Hemphill, M. A.; Liaw, Peter K.; Tsai, Che-Wei; Wang, Gongyao; Yeh, Jien-Wei; Yuan, Tao | ACTA MATERIALIA | 2012 | Natl Tsing Hua Univ; Ohio Univ; Univ Tennessee | Taiwan; USA | National Science Foundation (NSF); US Department of Energy | 10.1016/j.actamat.2012.06.046 | sn | color and shape | multi-principal elements alloy | FCC | Al0.5CoCrCuFeNi | atomic | Co18.2-Cr18.2-Cu18.2-Fe18.2-Ni18.2-Al9.1 |  |  | arc melt; remelt for >=5 times; heat treat at 1000 C for 6 hour; water quench; cold roll with thick reduction 84 % to 3 mm | machine; polish | rectangular | 3, NaN, NaN | 4-point bending | 25 | air | 0.1 | 10 |  |  | force | fracture | rectangular cross-section | 3, 3 | 1 |  | 1284 | 1344 | 7.6 |  |  | 0.8108108
105 | 556174.9 | 450.2427 | 1000.539 | 100.0539 | 550.2967 | 900.4854 | 540.9275 | 0 | Fatigue behavior of Al0.5CoCrCuFeNi high entropy alloys | Chuang, A.; Hemphill, M. A.; Liaw, Peter K.; Tsai, Che-Wei; Wang, Gongyao; Yeh, Jien-Wei; Yuan, Tao | ACTA MATERIALIA | 2012 | Natl Tsing Hua Univ; Ohio Univ; Univ Tennessee | Taiwan; USA | National Science Foundation (NSF); US Department of Energy | 10.1016/j.actamat.2012.06.046 | sn | color and shape | multi-principal elements alloy | FCC | Al0.5CoCrCuFeNi | atomic | Co18.2-Cr18.2-Cu18.2-Fe18.2-Ni18.2-Al9.1 |  |  | arc melt; remelt for >=5 times; heat treat at 1000 C for 6 hour; water quench; cold roll with thick reduction 84 % to 3 mm | machine; polish | rectangular | 3, NaN, NaN | 4-point bending | 25 | air | 0.1 | 10 |  |  | force | fracture | rectangular cross-section | 3, 3 | 1 |  | 1284 | 1344 | 7.6 |  |  | 0.8108108
105 | 2070210.0 | 540.3971 | 1200.883 | 120.0883 | 660.4854 | 1080.794 | 712.4606 | 0 | Fatigue behavior of Al0.5CoCrCuFeNi high entropy alloys | Chuang, A.; Hemphill, M. A.; Liaw, Peter K.; Tsai, Che-Wei; Wang, Gongyao; Yeh, Jien-Wei; Yuan, Tao | ACTA MATERIALIA | 2012 | Natl Tsing Hua Univ; Ohio Univ; Univ Tennessee | Taiwan; USA | National Science Foundation (NSF); US Department of Energy | 10.1016/j.actamat.2012.06.046 | sn | color and shape | multi-principal elements alloy | FCC | Al0.5CoCrCuFeNi | atomic | Co18.2-Cr18.2-Cu18.2-Fe18.2-Ni18.2-Al9.1 |  |  | arc melt; remelt for >=5 times; heat treat at 1000 C for 6 hour; water quench; cold roll with thick reduction 84 % to 3 mm | machine; polish | rectangular | 3, NaN, NaN | 4-point bending | 25 | air | 0.1 | 10 |  |  | force | fracture | rectangular cross-section | 3, 3 | 1 |  | 1284 | 1344 | 7.6 |  |  | 0.8108108
105 | 4511136.3 | 405.5775 | 901.2832 | 90.12832 | 495.7058 | 811.1549 | 469.4372 | 0 | Fatigue behavior of Al0.5CoCrCuFeNi high entropy alloys | Chuang, A.; Hemphill, M. A.; Liaw, Peter K.; Tsai, Che-Wei; Wang, Gongyao; Yeh, Jien-Wei; Yuan, Tao | ACTA MATERIALIA | 2012 | Natl Tsing Hua Univ; Ohio Univ; Univ Tennessee | Taiwan; USA | National Science Foundation (NSF); US Department of Energy | 10.1016/j.actamat.2012.06.046 | sn | color and shape | multi-principal elements alloy | FCC | Al0.5CoCrCuFeNi | atomic | Co18.2-Cr18.2-Cu18.2-Fe18.2-Ni18.2-Al9.1 |  |  | arc melt; remelt for >=5 times; heat treat at 1000 C for 6 hour; water quench; cold roll with thick reduction 84 % to 3 mm | machine; polish | rectangular | 3, NaN, NaN | 4-point bending | 25 | air | 0.1 | 10 |  |  | force | fracture | rectangular cross-section | 3, 3 | 1 |  | 1284 | 1344 | 7.6 |  |  | 0.8108108
154 | 600819.2 | 326.4625 | 725.4721 | 72.54721 | 399.0097 | 652.9249 | 424.5869 | 0 | Enhanced fatigue resistance of a face-centered-cubic single-phase Al0.3CoCrFeNi high-entropy alloy through planar deformation characteristic | Bai, Wenliang; Ren, Xuechong; Wang, Xiaodi; Wang, Zhengbin; Zhang, Zhe | MATERIALS SCIENCE AND ENGINEERING A-STRUCTURAL MATERIALS PROPERTIES MICROSTRUCTURE AND PROCESSING | 2023 | Chinese Acad Sci; Univ Sci & Technol Beijing | Peoples R China | National Natural Science Foundation of China (NSFC); Natural Science Foundation of Beijing | 10.1016/j.msea.2022.144499 | sn | color and shape | multi-principal elements alloy | FCC | Al0.3CoCrFeNi | atomic | Co23.3-Cr23.3-Fe23.3-Ni23.3-Al7.0 |  | 29.6 | vacuum levitation melt; remelt for 4 times; drop cast in steel mold; heat treat at 1150 C for 24 hour; water quench; cold roll with thick reduction 70 %; heat treat at 1150 C for 0.0333 hour | EDM; polish |  |  | 4-point bending | 25 | air | 0.1 | 40 | MTS Acumen 3 |  | force | fracture | rectangular cross-section | 3, 3 | 1 |  | 467 | 830 |  |  |  | 0.7777778
154 | 828675.5 | 337.7216 | 750.4923 | 75.04923 | 412.7708 | 675.4431 | 448.6929 | 0 | Enhanced fatigue resistance of a face-centered-cubic single-phase Al0.3CoCrFeNi high-entropy alloy through planar deformation characteristic | Bai, Wenliang; Ren, Xuechong; Wang, Xiaodi; Wang, Zhengbin; Zhang, Zhe | MATERIALS SCIENCE AND ENGINEERING A-STRUCTURAL MATERIALS PROPERTIES MICROSTRUCTURE AND PROCESSING | 2023 | Chinese Acad Sci; Univ Sci & Technol Beijing | Peoples R China | National Natural Science Foundation of China (NSFC); Natural Science Foundation of Beijing | 10.1016/j.msea.2022.144499 | sn | color and shape | multi-principal elements alloy | FCC | Al0.3CoCrFeNi | atomic | Co23.3-Cr23.3-Fe23.3-Ni23.3-Al7.0 |  | 29.6 | vacuum levitation melt; remelt for 4 times; drop cast in steel mold; heat treat at 1150 C for 24 hour; water quench; cold roll with thick reduction 70 %; heat treat at 1150 C for 0.0333 hour | EDM; polish |  |  | 4-point bending | 25 | air | 0.1 | 40 | MTS Acumen 3 |  | force | fracture | rectangular cross-section | 3, 3 | 1 |  | 467 | 830 |  |  |  | 0.7777778
154 | 980469.2 | 348.7548 | 775.0106 | 77.50106 | 426.2559 | 697.5096 | 473.6876 | 0 | Enhanced fatigue resistance of a face-centered-cubic single-phase Al0.3CoCrFeNi high-entropy alloy through planar deformation characteristic | Bai, Wenliang; Ren, Xuechong; Wang, Xiaodi; Wang, Zhengbin; Zhang, Zhe | MATERIALS SCIENCE AND ENGINEERING A-STRUCTURAL MATERIALS PROPERTIES MICROSTRUCTURE AND PROCESSING | 2023 | Chinese Acad Sci; Univ Sci & Technol Beijing | Peoples R China | National Natural Science Foundation of China (NSFC); Natural Science Foundation of Beijing | 10.1016/j.msea.2022.144499 | sn | color and shape | multi-principal elements alloy | FCC | Al0.3CoCrFeNi | atomic | Co23.3-Cr23.3-Fe23.3-Ni23.3-Al7.0 |  | 29.6 | vacuum levitation melt; remelt for 4 times; drop cast in steel mold; heat treat at 1150 C for 24 hour; water quench; cold roll with thick reduction 70 %; heat treat at 1150 C for 0.0333 hour | EDM; polish |  |  | 4-point bending | 25 | air | 0.1 | 40 | MTS Acumen 3 |  | force | fracture | rectangular cross-section | 3, 3 | 1 |  | 467 | 830 |  |  |  | 0.7777778
154 | 989270 | 281.4645 | 625.4766 | 62.54766 | 344.0121 | 562.9289 | 339.8457 | 0 | Enhanced fatigue resistance of a face-centered-cubic single-phase Al0.3CoCrFeNi high-entropy alloy through planar deformation characteristic | Bai, Wenliang; Ren, Xuechong; Wang, Xiaodi; Wang, Zhengbin; Zhang, Zhe | MATERIALS SCIENCE AND ENGINEERING A-STRUCTURAL MATERIALS PROPERTIES MICROSTRUCTURE AND PROCESSING | 2023 | Chinese Acad Sci; Univ Sci & Technol Beijing | Peoples R China | National Natural Science Foundation of China (NSFC); Natural Science Foundation of Beijing | 10.1016/j.msea.2022.144499 | sn | color and shape | multi-principal elements alloy | FCC | Al0.3CoCrFeNi | atomic | Co23.3-Cr23.3-Fe23.3-Ni23.3-Al7.0 |  | 29.6 | vacuum levitation melt; remelt for 4 times; drop cast in steel mold; heat treat at 1150 C for 24 hour; water quench; cold roll with thick reduction 70 %; heat treat at 1150 C for 0.0333 hour | EDM; polish |  |  | 4-point bending | 25 | air | 0.1 | 40 | MTS Acumen 3 |  | force | fracture | rectangular cross-section | 3, 3 | 1 |  | 467 | 830 |  |  |  | 0.7777778
154 | 1002539.3 | 292.7952 | 650.656 | 65.0656 | 357.8608 | 585.5904 | 359.6537 | 0 | Enhanced fatigue resistance of a face-centered-cubic single-phase Al0.3CoCrFeNi high-entropy alloy through planar deformation characteristic | Bai, Wenliang; Ren, Xuechong; Wang, Xiaodi; Wang, Zhengbin; Zhang, Zhe | MATERIALS SCIENCE AND ENGINEERING A-STRUCTURAL MATERIALS PROPERTIES MICROSTRUCTURE AND PROCESSING | 2023 | Chinese Acad Sci; Univ Sci & Technol Beijing | Peoples R China | National Natural Science Foundation of China (NSFC); Natural Science Foundation of Beijing | 10.1016/j.msea.2022.144499 | sn | color and shape | multi-principal elements alloy | FCC | Al0.3CoCrFeNi | atomic | Co23.3-Cr23.3-Fe23.3-Ni23.3-Al7.0 |  | 29.6 | vacuum levitation melt; remelt for 4 times; drop cast in steel mold; heat treat at 1150 C for 24 hour; water quench; cold roll with thick reduction 70 %; heat treat at 1150 C for 0.0333 hour | EDM; polish |  |  | 4-point bending | 25 | air | 0.1 | 40 | MTS Acumen 3 |  | force | fracture | rectangular cross-section | 3, 3 | 1 |  | 467 | 830 |  |  |  | 0.7777778
154 | 1538717.8 | 315.1767 | 700.3927 | 70.03927 | 385.216 | 630.3534 | 401.7054 | 0 | Enhanced fatigue resistance of a face-centered-cubic single-phase Al0.3CoCrFeNi high-entropy alloy through planar deformation characteristic | Bai, Wenliang; Ren, Xuechong; Wang, Xiaodi; Wang, Zhengbin; Zhang, Zhe | MATERIALS SCIENCE AND ENGINEERING A-STRUCTURAL MATERIALS PROPERTIES MICROSTRUCTURE AND PROCESSING | 2023 | Chinese Acad Sci; Univ Sci & Technol Beijing | Peoples R China | National Natural Science Foundation of China (NSFC); Natural Science Foundation of Beijing | 10.1016/j.msea.2022.144499 | sn | color and shape | multi-principal elements alloy | FCC | Al0.3CoCrFeNi | atomic | Co23.3-Cr23.3-Fe23.3-Ni23.3-Al7.0 |  | 29.6 | vacuum levitation melt; remelt for 4 times; drop cast in steel mold; heat treat at 1150 C for 24 hour; water quench; cold roll with thick reduction 70 %; heat treat at 1150 C for 0.0333 hour | EDM; polish |  |  | 4-point bending | 25 | air | 0.1 | 40 | MTS Acumen 3 |  | force | fracture | rectangular cross-section | 3, 3 | 1 |  | 467 | 830 |  |  |  | 0.7777778
154 | 3272765.5 | 270.1537 | 600.3416 | 60.03416 | 330.1879 | 540.3075 | 320.9461 | 0 | Enhanced fatigue resistance of a face-centered-cubic single-phase Al0.3CoCrFeNi high-entropy alloy through planar deformation characteristic | Bai, Wenliang; Ren, Xuechong; Wang, Xiaodi; Wang, Zhengbin; Zhang, Zhe | MATERIALS SCIENCE AND ENGINEERING A-STRUCTURAL MATERIALS PROPERTIES MICROSTRUCTURE AND PROCESSING | 2023 | Chinese Acad Sci; Univ Sci & Technol Beijing | Peoples R China | National Natural Science Foundation of China (NSFC); Natural Science Foundation of Beijing | 10.1016/j.msea.2022.144499 | sn | color and shape | multi-principal elements alloy | FCC | Al0.3CoCrFeNi | atomic | Co23.3-Cr23.3-Fe23.3-Ni23.3-Al7.0 |  | 29.6 | vacuum levitation melt; remelt for 4 times; drop cast in steel mold; heat treat at 1150 C for 24 hour; water quench; cold roll with thick reduction 70 %; heat treat at 1150 C for 0.0333 hour | EDM; polish |  |  | 4-point bending | 25 | air | 0.1 | 40 | MTS Acumen 3 |  | force | fracture | rectangular cross-section | 3, 3 | 1 |  | 467 | 830 |  |  |  | 0.7777778
154 | 5549201.0 | 258.9766 | 575.5035 | 57.55035 | 316.5269 | 517.9532 | 303.0503 | 0 | Enhanced fatigue resistance of a face-centered-cubic single-phase Al0.3CoCrFeNi high-entropy alloy through planar deformation characteristic | Bai, Wenliang; Ren, Xuechong; Wang, Xiaodi; Wang, Zhengbin; Zhang, Zhe | MATERIALS SCIENCE AND ENGINEERING A-STRUCTURAL MATERIALS PROPERTIES MICROSTRUCTURE AND PROCESSING | 2023 | Chinese Acad Sci; Univ Sci & Technol Beijing | Peoples R China | National Natural Science Foundation of China (NSFC); Natural Science Foundation of Beijing | 10.1016/j.msea.2022.144499 | sn | color and shape | multi-principal elements alloy | FCC | Al0.3CoCrFeNi | atomic | Co23.3-Cr23.3-Fe23.3-Ni23.3-Al7.0 |  | 29.6 | vacuum levitation melt; remelt for 4 times; drop cast in steel mold; heat treat at 1150 C for 24 hour; water quench; cold roll with thick reduction 70 %; heat treat at 1150 C for 0.0333 hour | EDM; polish |  |  | 4-point bending | 25 | air | 0.1 | 40 | MTS Acumen 3 |  | force | fracture | rectangular cross-section | 3, 3 | 1 |  | 467 | 830 |  |  |  | 0.7777778
154 | 8029532.2 | 303.8966 | 675.3257 | 67.53257 | 371.4291 | 607.7931 | 379.9946 | 0 | Enhanced fatigue resistance of a face-centered-cubic single-phase Al0.3CoCrFeNi high-entropy alloy through planar deformation characteristic | Bai, Wenliang; Ren, Xuechong; Wang, Xiaodi; Wang, Zhengbin; Zhang, Zhe | MATERIALS SCIENCE AND ENGINEERING A-STRUCTURAL MATERIALS PROPERTIES MICROSTRUCTURE AND PROCESSING | 2023 | Chinese Acad Sci; Univ Sci & Technol Beijing | Peoples R China | National Natural Science Foundation of China (NSFC); Natural Science Foundation of Beijing | 10.1016/j.msea.2022.144499 | sn | color and shape | multi-principal elements alloy | FCC | Al0.3CoCrFeNi | atomic | Co23.3-Cr23.3-Fe23.3-Ni23.3-Al7.0 |  | 29.6 | vacuum levitation melt; remelt for 4 times; drop cast in steel mold; heat treat at 1150 C for 24 hour; water quench; cold roll with thick reduction 70 %; heat treat at 1150 C for 0.0333 hour | EDM; polish |  |  | 4-point bending | 25 | air | 0.1 | 40 | MTS Acumen 3 |  | force | fracture | rectangular cross-section | 3, 3 | 1 |  | 467 | 830 |  |  |  | 0.7777778
154 | 8748551.8 | 270.1146 | 600.2546 | 60.02546 | 330.14 | 540.2291 | 320.882 | 0 | Enhanced fatigue resistance of a face-centered-cubic single-phase Al0.3CoCrFeNi high-entropy alloy through planar deformation characteristic | Bai, Wenliang; Ren, Xuechong; Wang, Xiaodi; Wang, Zhengbin; Zhang, Zhe | MATERIALS SCIENCE AND ENGINEERING A-STRUCTURAL MATERIALS PROPERTIES MICROSTRUCTURE AND PROCESSING | 2023 | Chinese Acad Sci; Univ Sci & Technol Beijing | Peoples R China | National Natural Science Foundation of China (NSFC); Natural Science Foundation of Beijing | 10.1016/j.msea.2022.144499 | sn | color and shape | multi-principal elements alloy | FCC | Al0.3CoCrFeNi | atomic | Co23.3-Cr23.3-Fe23.3-Ni23.3-Al7.0 |  | 29.6 | vacuum levitation melt; remelt for 4 times; drop cast in steel mold; heat treat at 1150 C for 24 hour; water quench; cold roll with thick reduction 70 %; heat treat at 1150 C for 0.0333 hour | EDM; polish |  |  | 4-point bending | 25 | air | 0.1 | 40 | MTS Acumen 3 |  | force | fracture | rectangular cross-section | 3, 3 | 1 |  | 467 | 830 |  |  |  | 0.7777778

## AlCoCrFeMnNi (R=-1)
dataset | life | stress amplitude | stress max | stress min | stress mean | stress range | stress range corrected | runout | title | authors | source of the publication | year of publication | institution | country & region | funding agency | DOI | types of fatigue data | method of extraction | type of the material | atomic-level structure | original name of the material | ratio type in the name | composition (at%) | glass transition temperature (°C) | grain size (μm) | thermomechanical processing | surface treatment | ingot shape | ingot size (mm) | types of fatigue tests | fatigue temperature (°C) | fatigue environment | load ratio | frequency (Hz) | fatigue machine | fatigue standard | load control | failure criterion | specimens description | critical cross-section size of specimens (mm) | stress concentration factor of specimens | Young's modulus (GPa) | yield strength | ultimate tensile strength (MPa) | elongation | fracture toughness (MPa*m^(1/2)) | fatigue crack growth threshold (MPa*m^(1/2)) | rating score
104 | 1908069.1 | 249.8126 | 249.8126 | -249.8126 | 0 | 499.6252 | 249.8126 | 0 | Mechanical Properties of High Entropy Alloy Al0.1CoCrFeNi for Peripheral Vascular Stent Application | Alagarsamy, Karthik; Banerjee, Subhash; Fortier, Aleksandra; Han, Hai-Chao; Komarasamy, Mageshwari; Kumar, Nilesh; Mishra, Rajiv S.; Mohammad, Atif | CARDIOVASCULAR ENGINEERING AND TECHNOLOGY | 2016 | North Carolina State Univ; UT SW Med Ctr; Univ North Texas; Univ Texas San Antonio; VA North Texas Hlth Care Syst | USA | University of North Texas | 10.1007/s13239-016-0286-6 | sn | color and shape | multi-principal elements alloy | FCC | Al0.1CoCrFeNi | atomic | Co24.4-Cr24.4-Fe24.4-Ni24.4-Al2.4 |  |  | cast; cold roll with thick reduction 40 %; heat treat at 1000 C for 24 hour |  |  |  | rotating bending fatigue | 25 | air | -1 |  |  |  | force | fracture |  |  | 1 |  | 212 | 570 | 50 |  |  | 0.6111111
104 | 4835249.0 | 219.9255 | 219.9255 | -219.9255 | 0 | 439.8511 | 219.9255 | 0 | Mechanical Properties of High Entropy Alloy Al0.1CoCrFeNi for Peripheral Vascular Stent Application | Alagarsamy, Karthik; Banerjee, Subhash; Fortier, Aleksandra; Han, Hai-Chao; Komarasamy, Mageshwari; Kumar, Nilesh; Mishra, Rajiv S.; Mohammad, Atif | CARDIOVASCULAR ENGINEERING AND TECHNOLOGY | 2016 | North Carolina State Univ; UT SW Med Ctr; Univ North Texas; Univ Texas San Antonio; VA North Texas Hlth Care Syst | USA | University of North Texas | 10.1007/s13239-016-0286-6 | sn | color and shape | multi-principal elements alloy | FCC | Al0.1CoCrFeNi | atomic | Co24.4-Cr24.4-Fe24.4-Ni24.4-Al2.4 |  |  | cast; cold roll with thick reduction 40 %; heat treat at 1000 C for 24 hour |  |  |  | rotating bending fatigue | 25 | air | -1 |  |  |  | force | fracture |  |  | 1 |  | 212 | 570 | 50 |  |  | 0.6111111
104 | 6153187.4 | 209.963 | 209.963 | -209.963 | 0 | 419.9259 | 209.963 | 0 | Mechanical Properties of High Entropy Alloy Al0.1CoCrFeNi for Peripheral Vascular Stent Application | Alagarsamy, Karthik; Banerjee, Subhash; Fortier, Aleksandra; Han, Hai-Chao; Komarasamy, Mageshwari; Kumar, Nilesh; Mishra, Rajiv S.; Mohammad, Atif | CARDIOVASCULAR ENGINEERING AND TECHNOLOGY | 2016 | North Carolina State Univ; UT SW Med Ctr; Univ North Texas; Univ Texas San Antonio; VA North Texas Hlth Care Syst | USA | University of North Texas | 10.1007/s13239-016-0286-6 | sn | color and shape | multi-principal elements alloy | FCC | Al0.1CoCrFeNi | atomic | Co24.4-Cr24.4-Fe24.4-Ni24.4-Al2.4 |  |  | cast; cold roll with thick reduction 40 %; heat treat at 1000 C for 24 hour |  |  |  | rotating bending fatigue | 25 | air | -1 |  |  |  | force | fracture |  |  | 1 |  | 212 | 570 | 50 |  |  | 0.6111111
136 | 89319.66 | 754.1065 | 754.1065 | -754.1065 | 0 | 1508.213 | 754.1065 | 0 | Effect of nano-sized precipitates on the fatigue property of a lamellar structured high entropy alloy | Gwalani, Bharat; Komarasamy, Mageshwari; Liu, Kaimiao; Mishra, Rajiv S.; Shukla, Shivakant; Wang, Tianhao | MATERIALS SCIENCE AND ENGINEERING A-STRUCTURAL MATERIALS PROPERTIES MICROSTRUCTURE AND PROCESSING | 2019 | Univ North Texas | USA | National Science Foundation (NSF) | 10.1016/j.msea.2019.06.012 | sn | color and shape | multi-principal elements alloy | FCC + BCC | Al0.7CoCrFeNi | atomic | Co21.3-Cr21.3-Fe21.3-Ni21.3-Al14.9 |  |  | vacuum arc melt; hot roll at 1150 C with thick reduction 30 %; cold roll with thick reduction 30 %; heat treat at 1100 C for 0.167 hour; water quench | machine; polish |  |  | bending fatigue | 25 | air | -1 | 20 | custom-made tabletop fatigue testing machine |  | force | fracture |  |  | 1 |  | 780 | 1040 |  |  |  | 0.6944444
136 | 241178.2 | 632.512 | 632.512 | -632.512 | 0 | 1265.024 | 632.512 | 0 | Effect of nano-sized precipitates on the fatigue property of a lamellar structured high entropy alloy | Gwalani, Bharat; Komarasamy, Mageshwari; Liu, Kaimiao; Mishra, Rajiv S.; Shukla, Shivakant; Wang, Tianhao | MATERIALS SCIENCE AND ENGINEERING A-STRUCTURAL MATERIALS PROPERTIES MICROSTRUCTURE AND PROCESSING | 2019 | Univ North Texas | USA | National Science Foundation (NSF) | 10.1016/j.msea.2019.06.012 | sn | color and shape | multi-principal elements alloy | FCC + BCC | Al0.7CoCrFeNi | atomic | Co21.3-Cr21.3-Fe21.3-Ni21.3-Al14.9 |  |  | vacuum arc melt; hot roll at 1150 C with thick reduction 30 %; cold roll with thick reduction 30 %; heat treat at 1100 C for 0.167 hour; water quench | machine; polish |  |  | bending fatigue | 25 | air | -1 | 20 | custom-made tabletop fatigue testing machine |  | force | fracture |  |  | 1 |  | 780 | 1040 |  |  |  | 0.6944444
136 | 292171.9 | 565.3306 | 565.3306 | -565.3306 | 0 | 1130.661 | 565.3306 | 0 | Effect of nano-sized precipitates on the fatigue property of a lamellar structured high entropy alloy | Gwalani, Bharat; Komarasamy, Mageshwari; Liu, Kaimiao; Mishra, Rajiv S.; Shukla, Shivakant; Wang, Tianhao | MATERIALS SCIENCE AND ENGINEERING A-STRUCTURAL MATERIALS PROPERTIES MICROSTRUCTURE AND PROCESSING | 2019 | Univ North Texas | USA | National Science Foundation (NSF) | 10.1016/j.msea.2019.06.012 | sn | color and shape | multi-principal elements alloy | FCC + BCC | Al0.7CoCrFeNi | atomic | Co21.3-Cr21.3-Fe21.3-Ni21.3-Al14.9 |  |  | vacuum arc melt; hot roll at 1150 C with thick reduction 30 %; cold roll with thick reduction 30 %; heat treat at 1100 C for 0.167 hour; water quench | machine; polish |  |  | bending fatigue | 25 | air | -1 | 20 | custom-made tabletop fatigue testing machine |  | force | fracture |  |  | 1 |  | 780 | 1040 |  |  |  | 0.6944444
136 | 343466.4 | 744.3255 | 744.3255 | -744.3255 | 0 | 1488.651 | 744.3255 | 0 | Effect of nano-sized precipitates on the fatigue property of a lamellar structured high entropy alloy | Gwalani, Bharat; Komarasamy, Mageshwari; Liu, Kaimiao; Mishra, Rajiv S.; Shukla, Shivakant; Wang, Tianhao | MATERIALS SCIENCE AND ENGINEERING A-STRUCTURAL MATERIALS PROPERTIES MICROSTRUCTURE AND PROCESSING | 2019 | Univ North Texas | USA | National Science Foundation (NSF) | 10.1016/j.msea.2019.06.012 | sn | color and shape | multi-principal elements alloy | FCC + BCC | Al0.7CoCrFeNi | atomic | Co21.3-Cr21.3-Fe21.3-Ni21.3-Al14.9 |  |  | vacuum arc melt; hot roll at 1150 C with thick reduction 30 %; cold roll with thick reduction 30 %; heat treat at 1100 C for 0.167 hour; water quench | machine; polish |  |  | bending fatigue | 25 | air | -1 | 20 | custom-made tabletop fatigue testing machine |  | force | fracture |  |  | 1 |  | 780 | 1040 |  |  |  | 0.6944444
136 | 560205.4 | 530.911 | 530.911 | -530.911 | 0 | 1061.822 | 530.911 | 0 | Effect of nano-sized precipitates on the fatigue property of a lamellar structured high entropy alloy | Gwalani, Bharat; Komarasamy, Mageshwari; Liu, Kaimiao; Mishra, Rajiv S.; Shukla, Shivakant; Wang, Tianhao | MATERIALS SCIENCE AND ENGINEERING A-STRUCTURAL MATERIALS PROPERTIES MICROSTRUCTURE AND PROCESSING | 2019 | Univ North Texas | USA | National Science Foundation (NSF) | 10.1016/j.msea.2019.06.012 | sn | color and shape | multi-principal elements alloy | FCC + BCC | Al0.7CoCrFeNi | atomic | Co21.3-Cr21.3-Fe21.3-Ni21.3-Al14.9 |  |  | vacuum arc melt; hot roll at 1150 C with thick reduction 30 %; cold roll with thick reduction 30 %; heat treat at 1100 C for 0.167 hour; water quench | machine; polish |  |  | bending fatigue | 25 | air | -1 | 20 | custom-made tabletop fatigue testing machine |  | force | fracture |  |  | 1 |  | 780 | 1040 |  |  |  | 0.6944444
136 | 5183039.9 | 432.9559 | 432.9559 | -432.9559 | 0 | 865.9118 | 432.9559 | 0 | Effect of nano-sized precipitates on the fatigue property of a lamellar structured high entropy alloy | Gwalani, Bharat; Komarasamy, Mageshwari; Liu, Kaimiao; Mishra, Rajiv S.; Shukla, Shivakant; Wang, Tianhao | MATERIALS SCIENCE AND ENGINEERING A-STRUCTURAL MATERIALS PROPERTIES MICROSTRUCTURE AND PROCESSING | 2019 | Univ North Texas | USA | National Science Foundation (NSF) | 10.1016/j.msea.2019.06.012 | sn | color and shape | multi-principal elements alloy | FCC + BCC | Al0.7CoCrFeNi | atomic | Co21.3-Cr21.3-Fe21.3-Ni21.3-Al14.9 |  |  | vacuum arc melt; hot roll at 1150 C with thick reduction 30 %; cold roll with thick reduction 30 %; heat treat at 1100 C for 0.167 hour; water quench | machine; polish |  |  | bending fatigue | 25 | air | -1 | 20 | custom-made tabletop fatigue testing machine |  | force | fracture |  |  | 1 |  | 780 | 1040 |  |  |  | 0.6944444
137 | 44536.19 | 687.7298 | 687.7298 | -687.7298 | 0 | 1375.46 | 687.7298 | 0 | Effect of nano-sized precipitates on the fatigue property of a lamellar structured high entropy alloy | Gwalani, Bharat; Komarasamy, Mageshwari; Liu, Kaimiao; Mishra, Rajiv S.; Shukla, Shivakant; Wang, Tianhao | MATERIALS SCIENCE AND ENGINEERING A-STRUCTURAL MATERIALS PROPERTIES MICROSTRUCTURE AND PROCESSING | 2019 | Univ North Texas | USA | National Science Foundation (NSF) | 10.1016/j.msea.2019.06.012 | sn | color and shape | multi-principal elements alloy | FCC + BCC | Al0.7CoCrFeNi | atomic | Co21.3-Cr21.3-Fe21.3-Ni21.3-Al14.9 |  |  | vacuum arc melt; hot roll at 1150 C with thick reduction 30 %; cold roll with thick reduction 30 %; heat treat at 1100 C for 0.167 hour; water quench; heat treat at 580 C for 24 hour; water quench | machine; polish |  |  | bending fatigue | 25 | air | -1 | 20 | custom-made tabletop fatigue testing machine |  | force | fracture |  |  | 1 |  | 1050 | 1400 |  |  |  | 0.6944444
137 | 104598.5 | 580 | 580 | -580 | 0 | 1160 | 580 | 0 | Effect of nano-sized precipitates on the fatigue property of a lamellar structured high entropy alloy | Gwalani, Bharat; Komarasamy, Mageshwari; Liu, Kaimiao; Mishra, Rajiv S.; Shukla, Shivakant; Wang, Tianhao | MATERIALS SCIENCE AND ENGINEERING A-STRUCTURAL MATERIALS PROPERTIES MICROSTRUCTURE AND PROCESSING | 2019 | Univ North Texas | USA | National Science Foundation (NSF) | 10.1016/j.msea.2019.06.012 | sn | color and shape | multi-principal elements alloy | FCC + BCC | Al0.7CoCrFeNi | atomic | Co21.3-Cr21.3-Fe21.3-Ni21.3-Al14.9 |  |  | vacuum arc melt; hot roll at 1150 C with thick reduction 30 %; cold roll with thick reduction 30 %; heat treat at 1100 C for 0.167 hour; water quench; heat treat at 580 C for 24 hour; water quench | machine; polish |  |  | bending fatigue | 25 | air | -1 | 20 | custom-made tabletop fatigue testing machine |  | force | fracture |  |  | 1 |  | 1050 | 1400 |  |  |  | 0.6944444
137 | 199518 | 594.7277 | 594.7277 | -594.7277 | 0 | 1189.455 | 594.7277 | 0 | Effect of nano-sized precipitates on the fatigue property of a lamellar structured high entropy alloy | Gwalani, Bharat; Komarasamy, Mageshwari; Liu, Kaimiao; Mishra, Rajiv S.; Shukla, Shivakant; Wang, Tianhao | MATERIALS SCIENCE AND ENGINEERING A-STRUCTURAL MATERIALS PROPERTIES MICROSTRUCTURE AND PROCESSING | 2019 | Univ North Texas | USA | National Science Foundation (NSF) | 10.1016/j.msea.2019.06.012 | sn | color and shape | multi-principal elements alloy | FCC + BCC | Al0.7CoCrFeNi | atomic | Co21.3-Cr21.3-Fe21.3-Ni21.3-Al14.9 |  |  | vacuum arc melt; hot roll at 1150 C with thick reduction 30 %; cold roll with thick reduction 30 %; heat treat at 1100 C for 0.167 hour; water quench; heat treat at 580 C for 24 hour; water quench | machine; polish |  |  | bending fatigue | 25 | air | -1 | 20 | custom-made tabletop fatigue testing machine |  | force | fracture |  |  | 1 |  | 1050 | 1400 |  |  |  | 0.6944444
137 | 293294.9 | 637.2727 | 637.2727 | -637.2727 | 0 | 1274.545 | 637.2727 | 0 | Effect of nano-sized precipitates on the fatigue property of a lamellar structured high entropy alloy | Gwalani, Bharat; Komarasamy, Mageshwari; Liu, Kaimiao; Mishra, Rajiv S.; Shukla, Shivakant; Wang, Tianhao | MATERIALS SCIENCE AND ENGINEERING A-STRUCTURAL MATERIALS PROPERTIES MICROSTRUCTURE AND PROCESSING | 2019 | Univ North Texas | USA | National Science Foundation (NSF) | 10.1016/j.msea.2019.06.012 | sn | color and shape | multi-principal elements alloy | FCC + BCC | Al0.7CoCrFeNi | atomic | Co21.3-Cr21.3-Fe21.3-Ni21.3-Al14.9 |  |  | vacuum arc melt; hot roll at 1150 C with thick reduction 30 %; cold roll with thick reduction 30 %; heat treat at 1100 C for 0.167 hour; water quench; heat treat at 580 C for 24 hour; water quench | machine; polish |  |  | bending fatigue | 25 | air | -1 | 20 | custom-made tabletop fatigue testing machine |  | force | fracture |  |  | 1 |  | 1050 | 1400 |  |  |  | 0.6944444
137 | 384547.8 | 524.7978 | 524.7978 | -524.7978 | 0 | 1049.596 | 524.7978 | 0 | Effect of nano-sized precipitates on the fatigue property of a lamellar structured high entropy alloy | Gwalani, Bharat; Komarasamy, Mageshwari; Liu, Kaimiao; Mishra, Rajiv S.; Shukla, Shivakant; Wang, Tianhao | MATERIALS SCIENCE AND ENGINEERING A-STRUCTURAL MATERIALS PROPERTIES MICROSTRUCTURE AND PROCESSING | 2019 | Univ North Texas | USA | National Science Foundation (NSF) | 10.1016/j.msea.2019.06.012 | sn | color and shape | multi-principal elements alloy | FCC + BCC | Al0.7CoCrFeNi | atomic | Co21.3-Cr21.3-Fe21.3-Ni21.3-Al14.9 |  |  | vacuum arc melt; hot roll at 1150 C with thick reduction 30 %; cold roll with thick reduction 30 %; heat treat at 1100 C for 0.167 hour; water quench; heat treat at 580 C for 24 hour; water quench | machine; polish |  |  | bending fatigue | 25 | air | -1 | 20 | custom-made tabletop fatigue testing machine |  | force | fracture |  |  | 1 |  | 1050 | 1400 |  |  |  | 0.6944444
137 | 1212850.4 | 500.4545 | 500.4545 | -500.4545 | 0 | 1000.909 | 500.4545 | 0 | Effect of nano-sized precipitates on the fatigue property of a lamellar structured high entropy alloy | Gwalani, Bharat; Komarasamy, Mageshwari; Liu, Kaimiao; Mishra, Rajiv S.; Shukla, Shivakant; Wang, Tianhao | MATERIALS SCIENCE AND ENGINEERING A-STRUCTURAL MATERIALS PROPERTIES MICROSTRUCTURE AND PROCESSING | 2019 | Univ North Texas | USA | National Science Foundation (NSF) | 10.1016/j.msea.2019.06.012 | sn | color and shape | multi-principal elements alloy | FCC + BCC | Al0.7CoCrFeNi | atomic | Co21.3-Cr21.3-Fe21.3-Ni21.3-Al14.9 |  |  | vacuum arc melt; hot roll at 1150 C with thick reduction 30 %; cold roll with thick reduction 30 %; heat treat at 1100 C for 0.167 hour; water quench; heat treat at 580 C for 24 hour; water quench | machine; polish |  |  | bending fatigue | 25 | air | -1 | 20 | custom-made tabletop fatigue testing machine |  | force | fracture |  |  | 1 |  | 1050 | 1400 |  |  |  | 0.6944444
157 | 9951.408 | 750.4765 | 750.4765 | -750.4765 | 0 | 1500.953 | 750.4765 | 0 | Hierarchical microstructure for improved fatigue properties in a eutectic high entropy alloy | Mishra, Rajiv S. | SCRIPTA MATERIALIA | 2018 | Univ North Texas | USA | National Science Foundation (NSF) | 10.1016/j.scriptamat.2018.07.022 | sn | color and shape | multi-principal elements alloy | FCC + BCC | AlCoCrFeNi2.1 | atomic | Ni34.4-Al16.4-Co16.4-Cr16.4-Fe16.4 |  |  | cast | machine; polish |  |  | bending fatigue | 25 | air | -1 | 20 | custom |  | force | fracture | rectangular cross-section | 1.1, 1 | 1 |  | 746 | 1057 | 8 |  |  | 0.7777778
157 | 19106.64 | 700.1084 | 700.1084 | -700.1084 | 0 | 1400.217 | 700.1084 | 0 | Hierarchical microstructure for improved fatigue properties in a eutectic high entropy alloy | Mishra, Rajiv S. | SCRIPTA MATERIALIA | 2018 | Univ North Texas | USA | National Science Foundation (NSF) | 10.1016/j.scriptamat.2018.07.022 | sn | color and shape | multi-principal elements alloy | FCC + BCC | AlCoCrFeNi2.1 | atomic | Ni34.4-Al16.4-Co16.4-Cr16.4-Fe16.4 |  |  | cast | machine; polish |  |  | bending fatigue | 25 | air | -1 | 20 | custom |  | force | fracture | rectangular cross-section | 1.1, 1 | 1 |  | 746 | 1057 | 8 |  |  | 0.7777778
157 | 43759.53 | 650.505 | 650.505 | -650.505 | 0 | 1301.01 | 650.505 | 0 | Hierarchical microstructure for improved fatigue properties in a eutectic high entropy alloy | Mishra, Rajiv S. | SCRIPTA MATERIALIA | 2018 | Univ North Texas | USA | National Science Foundation (NSF) | 10.1016/j.scriptamat.2018.07.022 | sn | color and shape | multi-principal elements alloy | FCC + BCC | AlCoCrFeNi2.1 | atomic | Ni34.4-Al16.4-Co16.4-Cr16.4-Fe16.4 |  |  | cast | machine; polish |  |  | bending fatigue | 25 | air | -1 | 20 | custom |  | force | fracture | rectangular cross-section | 1.1, 1 | 1 |  | 746 | 1057 | 8 |  |  | 0.7777778
157 | 85482 | 625.5533 | 625.5533 | -625.5533 | 0 | 1251.107 | 625.5533 | 0 | Hierarchical microstructure for improved fatigue properties in a eutectic high entropy alloy | Mishra, Rajiv S. | SCRIPTA MATERIALIA | 2018 | Univ North Texas | USA | National Science Foundation (NSF) | 10.1016/j.scriptamat.2018.07.022 | sn | color and shape | multi-principal elements alloy | FCC + BCC | AlCoCrFeNi2.1 | atomic | Ni34.4-Al16.4-Co16.4-Cr16.4-Fe16.4 |  |  | cast | machine; polish |  |  | bending fatigue | 25 | air | -1 | 20 | custom |  | force | fracture | rectangular cross-section | 1.1, 1 | 1 |  | 746 | 1057 | 8 |  |  | 0.7777778
157 | 110468.5 | 550.1481 | 550.1481 | -550.1481 | 0 | 1100.296 | 550.1481 | 0 | Hierarchical microstructure for improved fatigue properties in a eutectic high entropy alloy | Mishra, Rajiv S. | SCRIPTA MATERIALIA | 2018 | Univ North Texas | USA | National Science Foundation (NSF) | 10.1016/j.scriptamat.2018.07.022 | sn | color and shape | multi-principal elements alloy | FCC + BCC | AlCoCrFeNi2.1 | atomic | Ni34.4-Al16.4-Co16.4-Cr16.4-Fe16.4 |  |  | cast | machine; polish |  |  | bending fatigue | 25 | air | -1 | 20 | custom |  | force | fracture | rectangular cross-section | 1.1, 1 | 1 |  | 746 | 1057 | 8 |  |  | 0.7777778
157 | 142423.3 | 449.7882 | 449.7882 | -449.7882 | 0 | 899.5763 | 449.7882 | 0 | Hierarchical microstructure for improved fatigue properties in a eutectic high entropy alloy | Mishra, Rajiv S. | SCRIPTA MATERIALIA | 2018 | Univ North Texas | USA | National Science Foundation (NSF) | 10.1016/j.scriptamat.2018.07.022 | sn | color and shape | multi-principal elements alloy | FCC + BCC | AlCoCrFeNi2.1 | atomic | Ni34.4-Al16.4-Co16.4-Cr16.4-Fe16.4 |  |  | cast | machine; polish |  |  | bending fatigue | 25 | air | -1 | 20 | custom |  | force | fracture | rectangular cross-section | 1.1, 1 | 1 |  | 746 | 1057 | 8 |  |  | 0.7777778
157 | 219120.1 | 499.7936 | 499.7936 | -499.7936 | 0 | 999.5872 | 499.7936 | 0 | Hierarchical microstructure for improved fatigue properties in a eutectic high entropy alloy | Mishra, Rajiv S. | SCRIPTA MATERIALIA | 2018 | Univ North Texas | USA | National Science Foundation (NSF) | 10.1016/j.scriptamat.2018.07.022 | sn | color and shape | multi-principal elements alloy | FCC + BCC | AlCoCrFeNi2.1 | atomic | Ni34.4-Al16.4-Co16.4-Cr16.4-Fe16.4 |  |  | cast | machine; polish |  |  | bending fatigue | 25 | air | -1 | 20 | custom |  | force | fracture | rectangular cross-section | 1.1, 1 | 1 |  | 746 | 1057 | 8 |  |  | 0.7777778
157 | 227885.4 | 429.2575 | 429.2575 | -429.2575 | 0 | 858.5151 | 429.2575 | 0 | Hierarchical microstructure for improved fatigue properties in a eutectic high entropy alloy | Mishra, Rajiv S. | SCRIPTA MATERIALIA | 2018 | Univ North Texas | USA | National Science Foundation (NSF) | 10.1016/j.scriptamat.2018.07.022 | sn | color and shape | multi-principal elements alloy | FCC + BCC | AlCoCrFeNi2.1 | atomic | Ni34.4-Al16.4-Co16.4-Cr16.4-Fe16.4 |  |  | cast | machine; polish |  |  | bending fatigue | 25 | air | -1 | 20 | custom |  | force | fracture | rectangular cross-section | 1.1, 1 | 1 |  | 746 | 1057 | 8 |  |  | 0.7777778
157 | 345486.5 | 420.1614 | 420.1614 | -420.1614 | 0 | 840.3229 | 420.1614 | 0 | Hierarchical microstructure for improved fatigue properties in a eutectic high entropy alloy | Mishra, Rajiv S. | SCRIPTA MATERIALIA | 2018 | Univ North Texas | USA | National Science Foundation (NSF) | 10.1016/j.scriptamat.2018.07.022 | sn | color and shape | multi-principal elements alloy | FCC + BCC | AlCoCrFeNi2.1 | atomic | Ni34.4-Al16.4-Co16.4-Cr16.4-Fe16.4 |  |  | cast | machine; polish |  |  | bending fatigue | 25 | air | -1 | 20 | custom |  | force | fracture | rectangular cross-section | 1.1, 1 | 1 |  | 746 | 1057 | 8 |  |  | 0.7777778
157 | 451360.5 | 400.084 | 400.084 | -400.084 | 0 | 800.1679 | 400.084 | 0 | Hierarchical microstructure for improved fatigue properties in a eutectic high entropy alloy | Mishra, Rajiv S. | SCRIPTA MATERIALIA | 2018 | Univ North Texas | USA | National Science Foundation (NSF) | 10.1016/j.scriptamat.2018.07.022 | sn | color and shape | multi-principal elements alloy | FCC + BCC | AlCoCrFeNi2.1 | atomic | Ni34.4-Al16.4-Co16.4-Cr16.4-Fe16.4 |  |  | cast | machine; polish |  |  | bending fatigue | 25 | air | -1 | 20 | custom |  | force | fracture | rectangular cross-section | 1.1, 1 | 1 |  | 746 | 1057 | 8 |  |  | 0.7777778
157 | 842290.6 | 410.5915 | 410.5915 | -410.5915 | 0 | 821.183 | 410.5915 | 0 | Hierarchical microstructure for improved fatigue properties in a eutectic high entropy alloy | Mishra, Rajiv S. | SCRIPTA MATERIALIA | 2018 | Univ North Texas | USA | National Science Foundation (NSF) | 10.1016/j.scriptamat.2018.07.022 | sn | color and shape | multi-principal elements alloy | FCC + BCC | AlCoCrFeNi2.1 | atomic | Ni34.4-Al16.4-Co16.4-Cr16.4-Fe16.4 |  |  | cast | machine; polish |  |  | bending fatigue | 25 | air | -1 | 20 | custom |  | force | fracture | rectangular cross-section | 1.1, 1 | 1 |  | 746 | 1057 | 8 |  |  | 0.7777778
157 | 2703178.8 | 388.6144 | 388.6144 | -388.6144 | 0 | 777.2288 | 388.6144 | 0 | Hierarchical microstructure for improved fatigue properties in a eutectic high entropy alloy | Mishra, Rajiv S. | SCRIPTA MATERIALIA | 2018 | Univ North Texas | USA | National Science Foundation (NSF) | 10.1016/j.scriptamat.2018.07.022 | sn | color and shape | multi-principal elements alloy | FCC + BCC | AlCoCrFeNi2.1 | atomic | Ni34.4-Al16.4-Co16.4-Cr16.4-Fe16.4 |  |  | cast | machine; polish |  |  | bending fatigue | 25 | air | -1 | 20 | custom |  | force | fracture | rectangular cross-section | 1.1, 1 | 1 |  | 746 | 1057 | 8 |  |  | 0.7777778
158 | 34321.62 | 851.8388 | 851.8388 | -851.8388 | 0 | 1703.678 | 851.8388 | 0 | Hierarchical microstructure for improved fatigue properties in a eutectic high entropy alloy | Mishra, Rajiv S. | SCRIPTA MATERIALIA | 2018 | Univ North Texas | USA | National Science Foundation (NSF) | 10.1016/j.scriptamat.2018.07.022 | sn | color and shape | multi-principal elements alloy | FCC + BCC | AlCoCrFeNi2.1 | atomic | Ni34.4-Al16.4-Co16.4-Cr16.4-Fe16.4 |  |  | cast; roll with thick reduction 50 %; heat treat at 700 C for 12 hour | machine; polish |  |  | bending fatigue | 25 | air | -1 | 20 | custom |  | force | fracture | rectangular cross-section | 1.1, 1 | 1 |  | 1110 | 1340 | 10 |  |  | 0.7777778
158 | 64997.26 | 801.8203 | 801.8203 | -801.8203 | 0 | 1603.641 | 801.8203 | 0 | Hierarchical microstructure for improved fatigue properties in a eutectic high entropy alloy | Mishra, Rajiv S. | SCRIPTA MATERIALIA | 2018 | Univ North Texas | USA | National Science Foundation (NSF) | 10.1016/j.scriptamat.2018.07.022 | sn | color and shape | multi-principal elements alloy | FCC + BCC | AlCoCrFeNi2.1 | atomic | Ni34.4-Al16.4-Co16.4-Cr16.4-Fe16.4 |  |  | cast; roll with thick reduction 50 %; heat treat at 700 C for 12 hour | machine; polish |  |  | bending fatigue | 25 | air | -1 | 20 | custom |  | force | fracture | rectangular cross-section | 1.1, 1 | 1 |  | 1110 | 1340 | 10 |  |  | 0.7777778
158 | 101375.4 | 700.6467 | 700.6467 | -700.6467 | 0 | 1401.293 | 700.6467 | 0 | Hierarchical microstructure for improved fatigue properties in a eutectic high entropy alloy | Mishra, Rajiv S. | SCRIPTA MATERIALIA | 2018 | Univ North Texas | USA | National Science Foundation (NSF) | 10.1016/j.scriptamat.2018.07.022 | sn | color and shape | multi-principal elements alloy | FCC + BCC | AlCoCrFeNi2.1 | atomic | Ni34.4-Al16.4-Co16.4-Cr16.4-Fe16.4 |  |  | cast; roll with thick reduction 50 %; heat treat at 700 C for 12 hour | machine; polish |  |  | bending fatigue | 25 | air | -1 | 20 | custom |  | force | fracture | rectangular cross-section | 1.1, 1 | 1 |  | 1110 | 1340 | 10 |  |  | 0.7777778
158 | 125845.6 | 651.1218 | 651.1218 | -651.1218 | 0 | 1302.244 | 651.1218 | 0 | Hierarchical microstructure for improved fatigue properties in a eutectic high entropy alloy | Mishra, Rajiv S. | SCRIPTA MATERIALIA | 2018 | Univ North Texas | USA | National Science Foundation (NSF) | 10.1016/j.scriptamat.2018.07.022 | sn | color and shape | multi-principal elements alloy | FCC + BCC | AlCoCrFeNi2.1 | atomic | Ni34.4-Al16.4-Co16.4-Cr16.4-Fe16.4 |  |  | cast; roll with thick reduction 50 %; heat treat at 700 C for 12 hour | machine; polish |  |  | bending fatigue | 25 | air | -1 | 20 | custom |  | force | fracture | rectangular cross-section | 1.1, 1 | 1 |  | 1110 | 1340 | 10 |  |  | 0.7777778
158 | 380713.5 | 550.766 | 550.766 | -550.766 | 0 | 1101.532 | 550.766 | 0 | Hierarchical microstructure for improved fatigue properties in a eutectic high entropy alloy | Mishra, Rajiv S. | SCRIPTA MATERIALIA | 2018 | Univ North Texas | USA | National Science Foundation (NSF) | 10.1016/j.scriptamat.2018.07.022 | sn | color and shape | multi-principal elements alloy | FCC + BCC | AlCoCrFeNi2.1 | atomic | Ni34.4-Al16.4-Co16.4-Cr16.4-Fe16.4 |  |  | cast; roll with thick reduction 50 %; heat treat at 700 C for 12 hour | machine; polish |  |  | bending fatigue | 25 | air | -1 | 20 | custom |  | force | fracture | rectangular cross-section | 1.1, 1 | 1 |  | 1110 | 1340 | 10 |  |  | 0.7777778
159 | 42495.43 | 640 | 640 | -640 | 0 | 1280 | 640 | 0 | Fatigue behavior of ultrafine grained triplex Al0.3CoCrFeNi high entropy alloy | Gwalani, Bharat; Komarasamy, Mageshwari; Liu, Kaimiao; Mishra, Rajiv S.; Shukla, Shivakant | SCRIPTA MATERIALIA | 2019 | Univ North Texas | USA | National Science Foundation (NSF) | 10.1016/j.scriptamat.2018.08.048 | sn | color and shape | multi-principal elements alloy | FCC + B2 | Al0.3CoCrFeNi | atomic | Co23.3-Cr23.3-Fe23.3-Ni23.3-Al7.0 |  | 0.71 | vacuum arc melt; remelt for 5 times; heat treat at 1200 C for 48 hour; cool furnace; cold roll with thick reduction 85 % to 1.5 mm; heat treat at 700 C for 36 hour | machine; polish |  |  | rotating bending fatigue | 25 | air | -1 | 20 | custom |  | force | fracture |  |  | 1 |  | 900 | 1074 |  |  |  | 0.7222222
159 | 76104.58 | 659.4996 | 659.4996 | -659.4996 | 0 | 1318.999 | 659.4996 | 0 | Fatigue behavior of ultrafine grained triplex Al0.3CoCrFeNi high entropy alloy | Gwalani, Bharat; Komarasamy, Mageshwari; Liu, Kaimiao; Mishra, Rajiv S.; Shukla, Shivakant | SCRIPTA MATERIALIA | 2019 | Univ North Texas | USA | National Science Foundation (NSF) | 10.1016/j.scriptamat.2018.08.048 | sn | color and shape | multi-principal elements alloy | FCC + B2 | Al0.3CoCrFeNi | atomic | Co23.3-Cr23.3-Fe23.3-Ni23.3-Al7.0 |  | 0.71 | vacuum arc melt; remelt for 5 times; heat treat at 1200 C for 48 hour; cool furnace; cold roll with thick reduction 85 % to 1.5 mm; heat treat at 700 C for 36 hour | machine; polish |  |  | rotating bending fatigue | 25 | air | -1 | 20 | custom |  | force | fracture |  |  | 1 |  | 900 | 1074 |  |  |  | 0.7222222
159 | 117132 | 599.0698 | 599.0698 | -599.0698 | 0 | 1198.14 | 599.0698 | 0 | Fatigue behavior of ultrafine grained triplex Al0.3CoCrFeNi high entropy alloy | Gwalani, Bharat; Komarasamy, Mageshwari; Liu, Kaimiao; Mishra, Rajiv S.; Shukla, Shivakant | SCRIPTA MATERIALIA | 2019 | Univ North Texas | USA | National Science Foundation (NSF) | 10.1016/j.scriptamat.2018.08.048 | sn | color and shape | multi-principal elements alloy | FCC + B2 | Al0.3CoCrFeNi | atomic | Co23.3-Cr23.3-Fe23.3-Ni23.3-Al7.0 |  | 0.71 | vacuum arc melt; remelt for 5 times; heat treat at 1200 C for 48 hour; cool furnace; cold roll with thick reduction 85 % to 1.5 mm; heat treat at 700 C for 36 hour | machine; polish |  |  | rotating bending fatigue | 25 | air | -1 | 20 | custom |  | force | fracture |  |  | 1 |  | 900 | 1074 |  |  |  | 0.7222222
159 | 435254.6 | 513.4884 | 513.4884 | -513.4884 | 0 | 1026.977 | 513.4884 | 0 | Fatigue behavior of ultrafine grained triplex Al0.3CoCrFeNi high entropy alloy | Gwalani, Bharat; Komarasamy, Mageshwari; Liu, Kaimiao; Mishra, Rajiv S.; Shukla, Shivakant | SCRIPTA MATERIALIA | 2019 | Univ North Texas | USA | National Science Foundation (NSF) | 10.1016/j.scriptamat.2018.08.048 | sn | color and shape | multi-principal elements alloy | FCC + B2 | Al0.3CoCrFeNi | atomic | Co23.3-Cr23.3-Fe23.3-Ni23.3-Al7.0 |  | 0.71 | vacuum arc melt; remelt for 5 times; heat treat at 1200 C for 48 hour; cool furnace; cold roll with thick reduction 85 % to 1.5 mm; heat treat at 700 C for 36 hour | machine; polish |  |  | rotating bending fatigue | 25 | air | -1 | 20 | custom |  | force | fracture |  |  | 1 |  | 900 | 1074 |  |  |  | 0.7222222
159 | 1414421.8 | 544.1507 | 544.1507 | -544.1507 | 0 | 1088.301 | 544.1507 | 0 | Fatigue behavior of ultrafine grained triplex Al0.3CoCrFeNi high entropy alloy | Gwalani, Bharat; Komarasamy, Mageshwari; Liu, Kaimiao; Mishra, Rajiv S.; Shukla, Shivakant | SCRIPTA MATERIALIA | 2019 | Univ North Texas | USA | National Science Foundation (NSF) | 10.1016/j.scriptamat.2018.08.048 | sn | color and shape | multi-principal elements alloy | FCC + B2 | Al0.3CoCrFeNi | atomic | Co23.3-Cr23.3-Fe23.3-Ni23.3-Al7.0 |  | 0.71 | vacuum arc melt; remelt for 5 times; heat treat at 1200 C for 48 hour; cool furnace; cold roll with thick reduction 85 % to 1.5 mm; heat treat at 700 C for 36 hour | machine; polish |  |  | rotating bending fatigue | 25 | air | -1 | 20 | custom |  | force | fracture |  |  | 1 |  | 900 | 1074 |  |  |  | 0.7222222
159 | 3616455.5 | 571.3041 | 571.3041 | -571.3041 | 0 | 1142.608 | 571.3041 | 0 | Fatigue behavior of ultrafine grained triplex Al0.3CoCrFeNi high entropy alloy | Gwalani, Bharat; Komarasamy, Mageshwari; Liu, Kaimiao; Mishra, Rajiv S.; Shukla, Shivakant | SCRIPTA MATERIALIA | 2019 | Univ North Texas | USA | National Science Foundation (NSF) | 10.1016/j.scriptamat.2018.08.048 | sn | color and shape | multi-principal elements alloy | FCC + B2 | Al0.3CoCrFeNi | atomic | Co23.3-Cr23.3-Fe23.3-Ni23.3-Al7.0 |  | 0.71 | vacuum arc melt; remelt for 5 times; heat treat at 1200 C for 48 hour; cool furnace; cold roll with thick reduction 85 % to 1.5 mm; heat treat at 700 C for 36 hour | machine; polish |  |  | rotating bending fatigue | 25 | air | -1 | 20 | custom |  | force | fracture |  |  | 1 |  | 900 | 1074 |  |  |  | 0.7222222